## Sheet1
| C (wt%) | S (wt%) | O (wt%) | N (wt%) | Ni (wt%) | Mn (wt%) | P (wt%) | Cr (wt%) | Si (wt%) | Mo (wt%) | Fe (wt%)
#1 | 0.00212 | 0.00145 | 0.054 | 0.0091 | 10.939 | 1.354 | 0.007 | 16.518 | 0.41 | 2.08 | Bal.
#2 | 0.01296 | 0.01112 | 0.046 | 0.0094 | 10.668 | 0.989 | 0.004 | 16.131 | 1.139 | 2.009 | Bal.
#3 | 0.02309 | 0.01518 | 0.053 | 0.012 | 10.537 | 1.036 | 0.006 | 15.947 | 0.835 | 2.022 | Bal.
#4 | 0.04326 | 0.0019 | 0.05 | 0.0056 | 11.37261 | 1.541478 | 0 | 16.8712 | 0.4286083 | 3.245414 | Bal.
#5 | 0.03535 | 0.00101 | 0.062 | 0.0044 | 15.26239 | 1.518885 | 0 | 17.05758 | 0.4076275 | 2.002155 | Bal.