## Sheet1
subfolder | DOI | Material | Category | Sample | Al | B | C | Ca | Ce | Co | Cr | Cu | Er | La | Mg | Mn | Mo | N | Nb | Ni | O | P | S | Si | Sm | Sn | Ti | Ta | V | W | Zn | Zr | Fe | Other | YS (MPa) | UTS (MPa) | Uniform EL (%) | Total EL (%) | Area Reduction (%) | Absorbed Energy (J/cm²) | Hardness (HV) | n2 | Young modulus [GPa] | Fig | Name_1 | Resolution_1 (um) | Resolution_1 (pixel) | um_per_pixel1 | Method-1 | Name_2 | Resolution_2 (um) | Resolution_2 (pixel) | um_per_pixel2 | Method_2 | Name_3 | Resolution_3 (um) | Resolution_3 (pixel) | um_per_pixel3 | Method_3 | Name_4 | Resolution_4 (um) | Resolution_4 (pixel) | um_per_pixel4 | Name_5 | Method_5 | Resolution_5 (um) | Resolution_5 (pixel) | um_per_pixel5 | Name_6 | Method_6 | Resolution_6 (um) | Resolution_6 (pixel) | um_per_pixel6
SEM |  | Steel | Austenitic Stainless Steel | Sample 1 |  |  | 0.00212 |  |  |  | 16.518 |  |  |  |  | 1.354 | 2.08 | 0.0091 |  | 10.939 | 0.054 | 0.007 | 0.00145 | 0.41 | [10 empty] | 351.7 ± 12.9 | 585.6 ± 4.8 | [8 empty] | 11_BSE.png | 100 | 187 | 0.5347594 | SEM: BSE | 12_BSE.png | 100 | 187 | 0.5347594 | SEM: BSE
OM |  | Steel | Austenitic Stainless Steel | Sample 1 |  |  | 0.00212 |  |  |  | 16.518 |  |  |  |  | 1.354 | 2.08 | 0.0091 |  | 10.939 | 0.054 | 0.007 | 0.00145 | 0.41 | [10 empty] | 351.7 ± 12.9 | 585.6 ± 4.8 | [8 empty] | 1_OM.png | 100 | 384 | 0.2604167 | OM
SEM |  | Steel | Austenitic Stainless Steel | Sample 2 |  |  | 0.01296 |  |  |  | 16.131 |  |  |  |  | 0.989 | 2.009 | 0.0094 |  | 10.668 | 0.046 | 0.004 | 0.01112 | 1.139 | [10 empty] | 310.6 ± 5.6 | 605.6 ± 3.7 | [8 empty] | 21_BSE.png | 20 | 150 | 0.1333333 | SEM: BSE | 22_BSE.png | 100 | 187 | 0.5347594 | SEM: BSE
OM |  | Steel | Austenitic Stainless Steel | Sample 2 |  |  | 0.01296 |  |  |  | 16.131 |  |  |  |  | 0.989 | 2.009 | 0.0094 |  | 10.668 | 0.046 | 0.004 | 0.01112 | 1.139 | [10 empty] | 310.6 ± 5.6 | 605.6 ± 3.7 | [8 empty] | 2_OM.png | 100 | 384 | 0.2604167 | OM
SEM |  | Steel | Austenitic Stainless Steel | Sample 3 |  |  | 0.02309 |  |  |  | 15.947 |  |  |  |  | 1.036 | 2.022 | 0.012 |  | 10.537 | 0.053 | 0.006 | 0.01518 | 0.835 | [10 empty] | 320.4 ± 28.9 | 598.3 ± 6.5 | [8 empty] | 31_BSE.png | 20 | 151 | 0.1324503 | SEM: BSE | 32_BSE.png | 100 | 187 | 0.5347594 | SEM: BSE
OM |  | Steel | Austenitic Stainless Steel | Sample 3 |  |  | 0.02309 |  |  |  | 15.947 |  |  |  |  | 1.036 | 2.022 | 0.012 |  | 10.537 | 0.053 | 0.006 | 0.01518 | 0.835 | [10 empty] | 320.4 ± 28.9 | 598.3 ± 6.5 | [8 empty] | 3_OM.png | 100 | 384 | 0.2604167 | OM
[35 empty] | Heating Rate (°C/s) | Held Time (s) | Rp0.2 (MPa) | CI Rp0.2 | Rm (MPa) | CI Rm | εf (%) | CI εf | Hardness (HV0.5) | CI HV
[35 empty] | 5 | 1 | 356 | 2 | 866 | 2 | 19 | 0.5 | 276 | 4
[35 empty] | 50 | 1 | 398 | 13 | 907 | 5 | 16.6 | 0.6 | 275 | 3
[35 empty] | 100 | 1 | 395 | 2 | 909 | 1 | 16.9 | 1.4 | 277 | 1
[35 empty] | 300 | 1 | 467 | 4 | 935 | 1 | 11.1 | 0.7 | 286 | 5
[35 empty] | 5 | 5 | 364 | 13 | 865 | 8 | 19.8 | 1.1 | 261 | 4
[35 empty] | 50 | 5 | 381 | 3 | 896 | 2 | 18 | 0.7 | 277 | 9
[35 empty] | 100 | 5 | 382 | 1 | 898 | 4 | 17.8 | 0.6 | 283 | 3
[35 empty] | 300 | 5 | 387 | 1 | 913 | 3 | 17.5 | 1 | 276 | 5
[35 empty] | 5 | 30 | 334 | 11 | 865 | 5 | 19.6 | 0.6 | 275 | 1
[35 empty] | 50 | 30 | 379 | 12 | 898 | 10 | 17.2 | 0.9 | 282 | 3
[35 empty] | 100 | 30 | 389 | 1 | 910 | 4 | 16.5 | 1.8 | 298 | 5
[35 empty] | 300 | 30 | 389 | 9 | 907 | 11 | 16.3 | 1.7 | 277 | 2