## papers
Paper_ID | subfolder | DOI | Material | Category | Sample | Al | B | C | Ca | Ce | Co | Cr | Cu | Er | La | Mg | Mn | Mo | N | Nb | Ni | O | P | S | Si | Sm | Sn | Ti | Ta | V | W | Zn | Zr | Fe | Other | YS (MPa) | UTS (MPa) | Uniform EL (%) | Total EL (%) | Area Reduction (%) | Absorbed Energy (J/cm²) | Hardness (HV) | n2 | Young modulus [GPa] | Fig | Name_1 | Resolution_1 (um) | Resolution_1 (pixel) | um_per_pixel1 | Method-1 | Name_2 | Resolution_2 (um) | Resolution_2 (pixel) | um_per_pixel2 | Method_2 | Name_3 | Resolution_3 (um) | Resolution_3 (pixel) | um_per_pixel3 | Method_3 | sample_id
138 | Chepkoech2024 | https://doi.org/10.3390/ma17040913 | Steel | Austenitic Stainless Steel | 15 |  |  | 0.013 |  |  |  | 16.43 |  |  |  |  | 1.94 | 0.82 | 1.89 |  | 10.42 | 2.59 |  |  | 0.28 | [10 empty] | 538.42 | 606.47 | [6 empty] | 156.52 | Fig 10,11 | 15.png | 50 | 173 | 0.2890173 | OM | 15SEM.png | 10 | 118 | 0.08474576 | SEM: SE | [5 empty] | 605
138 | Chepkoech2024 | https://doi.org/10.3390/ma17040913 | Steel | Austenitic Stainless Steel | 40 |  |  | 0.013 |  |  |  | 16.16 |  |  |  |  | 1.66 | 0.88 | 1.53 |  | 10.55 | 2.47 |  |  | 0.18 | [10 empty] | 551.21 | 619.58 | [6 empty] | 156.63 | Fig 10,11 | 40.png | 50 | 173 | 0.2890173 | OM | 40SEM.png | 5 | 118 | 0.04237288 | SEM: SE | [5 empty] | 606
139 | Dinaharan2023 | https://doi.org/10.1016/j.matchemphys.2023.128440 | Steel | Ferritic Stainless Steel | b | 0.004 |  | 0.026 |  |  | 0.039 | 12.65 | 0.047 |  |  |  | 0.74 | 0.028 |  |  | 0.109 |  | 0.019 | 0.015 | 0.467 | [10 empty] | 496 | 356 |  | 25.6 | [5 empty] | Fig 7 | b.png | 20 | 45 | 0.4444444 | SEM: SE | [10 empty] | 607
139 | Dinaharan2023 | https://doi.org/10.1016/j.matchemphys.2023.128440 | Steel | Ferritic Stainless Steel | c | 0.004 |  | 0.026 |  |  | 0.039 | 12.65 | 0.047 |  |  |  | 0.74 | 0.028 |  |  | 0.109 |  | 0.019 | 0.015 | 0.467 | [10 empty] | 503 | 368 |  | 23.1 | [5 empty] | Fig 7 | c.png | 20 | 45 | 0.4444444 | SEM: SE | [10 empty] | 608
139 | Dinaharan2023 | https://doi.org/10.1016/j.matchemphys.2023.128440 | Steel | Ferritic Stainless Steel | d | 0.004 |  | 0.026 |  |  | 0.039 | 12.65 | 0.047 |  |  |  | 0.74 | 0.028 |  |  | 0.109 |  | 0.019 | 0.015 | 0.467 | [10 empty] | 501 | 372 |  | 22.5 | [5 empty] | Fig 7 | d.png | 20 | 45 | 0.4444444 | SEM: SE | [10 empty] | 609
139 | Dinaharan2023 | https://doi.org/10.1016/j.matchemphys.2023.128440 | Steel | Ferritic Stainless Steel | e | 0.004 |  | 0.026 |  |  | 0.039 | 12.65 | 0.047 |  |  |  | 0.74 | 0.028 |  |  | 0.109 |  | 0.019 | 0.015 | 0.467 | [10 empty] | 498 | 374 |  | 19.3 | [5 empty] | Fig 7 | e.png | 20 | 45 | 0.4444444 | SEM: SE | [10 empty] | 610
139 | Dinaharan2023 | https://doi.org/10.1016/j.matchemphys.2023.128440 | Steel | Ferritic Stainless Steel | f | 0.004 |  | 0.026 |  |  | 0.039 | 12.65 | 0.047 |  |  |  | 0.74 | 0.028 |  |  | 0.109 |  | 0.019 | 0.015 | 0.467 | [10 empty] | 436 | 345 |  | 10.9 | [5 empty] | Fig 7 | f.png | 20 | 45 | 0.4444444 | SEM: SE | [10 empty] | 611
139 | Dinaharan2023 | https://doi.org/10.1016/j.matchemphys.2023.128440 | Steel | Ferritic Stainless Steel | a | 0.004 |  | 0.026 |  |  | 0.039 | 12.65 | 0.047 |  |  |  | 0.74 | 0.028 |  |  | 0.109 |  | 0.019 | 0.015 | 0.467 | [10 empty] | 490 | 260 |  | 28 | [5 empty] | Fig 7 | a.png | 20 | 45 | 0.4444444 | SEM: SE | [10 empty] | 612
151 | Palanivel2025 | https://doi.org/10.1016/j.optlastec.2024.112088 | Steel | Ferritic Stainless Steel | Base | 0.004 | 0 | 0.026 | 0 | 0 | 0.039 | 12.65 | 0.047 | 0 | 0 | 0 | 0.74 | 0.028 | 0 | 0 | 0.109 | 0 | 0.019 | 0.015 | 0.467 | 0 | 0 | 0 | 0 | 0 | 0 | 0 | 0 |  |  | 260 | 490 |  | 28 | [5 empty] | Fig 7 | Base.png | 20 | 25 | 0.8 | SEM: SE | [10 empty] | 656
151 | Palanivel2025 | https://doi.org/10.1016/j.optlastec.2024.112088 | Steel | Ferritic Stainless Steel | 26W | 0.004 | 0 | 0.026 | 0 | 0 | 0.039 | 12.65 | 0.047 | 0 | 0 | 0 | 0.74 | 0.028 | 0 | 0 | 0.109 | 0 | 0.019 | 0.015 | 0.467 | 0 | 0 | 0 | 0 | 0 | 0 | 0 | 0 |  |  | 327 | 386 |  | 9.5 | [5 empty] | Fig 7 | 26W.png | 20 | 25 | 0.8 | SEM: SE | [10 empty] | 657
151 | Palanivel2025 | https://doi.org/10.1016/j.optlastec.2024.112088 | Steel | Ferritic Stainless Steel | 28W | 0.004 | 0 | 0.026 | 0 | 0 | 0.039 | 12.65 | 0.047 | 0 | 0 | 0 | 0.74 | 0.028 | 0 | 0 | 0.109 | 0 | 0.019 | 0.015 | 0.467 | 0 | 0 | 0 | 0 | 0 | 0 | 0 | 0 |  |  | 342 | 492 |  | 23.1 | [5 empty] | Fig 7 | 28W.png | 20 | 25 | 0.8 | SEM: SE | [10 empty] | 658
151 | Palanivel2025 | https://doi.org/10.1016/j.optlastec.2024.112088 | Steel | Ferritic Stainless Steel | 30W | 0.004 | 0 | 0.026 | 0 | 0 | 0.039 | 12.65 | 0.047 | 0 | 0 | 0 | 0.74 | 0.028 | 0 | 0 | 0.109 | 0 | 0.019 | 0.015 | 0.467 | 0 | 0 | 0 | 0 | 0 | 0 | 0 | 0 |  |  | 355 | 494 |  | 24.2 | [5 empty] | Fig 7 | 30W.png | 20 | 25 | 0.8 | SEM: SE | [10 empty] | 659
151 | Palanivel2025 | https://doi.org/10.1016/j.optlastec.2024.112088 | Steel | Ferritic Stainless Steel | 32W | 0.004 | 0 | 0.026 | 0 | 0 | 0.039 | 12.65 | 0.047 | 0 | 0 | 0 | 0.74 | 0.028 | 0 | 0 | 0.109 | 0 | 0.019 | 0.015 | 0.467 | 0 | 0 | 0 | 0 | 0 | 0 | 0 | 0 |  |  | 369 | 496 |  | 25.2 | [5 empty] | Fig 7 | 32W.png | 20 | 25 | 0.8 | SEM: SE | [10 empty] | 660
151 | Palanivel2025 | https://doi.org/10.1016/j.optlastec.2024.112088 | Steel | Ferritic Stainless Steel | 34W | 0.004 | 0 | 0.026 | 0 | 0 | 0.039 | 12.65 | 0.047 | 0 | 0 | 0 | 0.74 | 0.028 | 0 | 0 | 0.109 | 0 | 0.019 | 0.015 | 0.467 | 0 | 0 | 0 | 0 | 0 | 0 | 0 | 0 |  |  | 386 | 504 |  | 28.4 | [5 empty] | Fig 7 | 34W.png | 20 | 25 | 0.8 | SEM: SE | [10 empty] | 661
156 | Wang2019T | https://doi.org/10.4028/www.scientific.net/MSF.944.193 | Steel | Ferritic Stainless Steel | 10 | 0 | 0 | 0.083 | 0 | 0 | 0 | 16.46 | 1.54 | 0 | 0 | 0 | 9.05 | 0 | 0.17 | 0 | 1.98 | 0 | 0 | 0 | 0.52 | 0 | 0 | 0 | 0 | 0 | 0 | 0 | 0 |  |  | 790 | 944 |  | 13 | 10 |  | 424 |  |  | Fig 3 | 10.png | 2 | 17 | 0.1176471 | SEM: SE | [10 empty] | 675
156 | Wang2019T | https://doi.org/10.4028/www.scientific.net/MSF.944.193 | Steel | Ferritic Stainless Steel | 20 | 0 | 0 | 0.083 | 0 | 0 | 0 | 16.46 | 1.54 | 0 | 0 | 0 | 9.05 | 0 | 0.17 | 0 | 1.98 | 0 | 0 | 0 | 0.52 | 0 | 0 | 0 | 0 | 0 | 0 | 0 | 0 |  |  | 928 | 1138 |  | 11 | 20 |  | 467 |  |  | Fig 3 | 20.png | 2 | 17 | 0.1176471 | SEM: SE | [10 empty] | 676
160 | Chen2025G | https://doi.org/10.1016/j.jnucmat.2025.155785 | Steel | Austenitic Stainless Steel | A16-550 | 2.52 | 0 | 0.05 | 0 | 0 | 0 | 11.71 | 0 | 0 | 0 | 0 | 3.73 | 1.97 | 0 | 0.46 | 15.86 | 0 | 0 | 0 | 0 | 0 | 0 | 0 | 0 | 0 | 0 | 0 | 0 |  |  |  | 584.63 |  | 52.87 | [5 empty] | Fig 5 | A16-550.png | 1 | 77 | 0.01298701 | SEM: BSE | [10 empty] | 690
160 | Chen2025G | https://doi.org/10.1016/j.jnucmat.2025.155785 | Steel | Austenitic Stainless Steel | A18-550 | 2.52 | 0 | 0.05 | 0 | 0 | 0 | 11.58 | 0 | 0 | 0 | 0 | 0 | 1.95 | 0 | 0.46 | 17.13 | 0 | 0 | 0 | 0 | 0 | 0 | 0 | 0 | 0 | 0 | 0 | 0 |  |  |  | 739.6 |  | 49.33 | [5 empty] | Fig 5 | A18-550.png | 1 | 77 | 0.01298701 | SEM: BSE | [10 empty] | 691
160 | Chen2025G | https://doi.org/10.1016/j.jnucmat.2025.155785 | Steel | Austenitic Stainless Steel | A16-700 | 2.52 | 0 | 0.05 | 0 | 0 | 0 | 11.71 | 0 | 0 | 0 | 0 | 3.73 | 1.97 | 0 | 0.46 | 15.86 | 0 | 0 | 0 | 0 | 0 | 0 | 0 | 0 | 0 | 0 | 0 | 0 |  |  |  | 1037.5 |  | 34.53 | [5 empty] | Fig 5 | A16-700.png | 2 | 77 | 0.02597403 | SEM: BSE | [10 empty] | 692
160 | Chen2025G | https://doi.org/10.1016/j.jnucmat.2025.155785 | Steel | Austenitic Stainless Steel | A18-700 | 2.52 | 0 | 0.05 | 0 | 0 | 0 | 11.58 | 0 | 0 | 0 | 0 | 0 | 1.95 | 0 | 0.46 | 17.13 | 0 | 0 | 0 | 0 | 0 | 0 | 0 | 0 | 0 | 0 | 0 | 0 |  |  |  | 848.35 |  | 26.4 | [5 empty] | Fig 5 | A18-700.png | 1 | 77 | 0.01298701 | SEM: BSE | [10 empty] | 693
160 | Chen2025G | https://doi.org/10.1016/j.jnucmat.2025.155785 | Steel | Austenitic Stainless Steel | A18-850 | 2.52 | 0 | 0.05 | 0 | 0 | 0 | 11.58 | 0 | 0 | 0 | 0 | 0 | 1.95 | 0 | 0.46 | 17.13 | 0 | 0 | 0 | 0 | 0 | 0 | 0 | 0 | 0 | 0 | 0 | 0 |  |  | 181.29 | 275.42 |  | 58.07 | [5 empty] | Fig 5 | A18-850.png | 2 | 77 | 0.02597403 | SEM: BSE | [10 empty] | 695
163 | Dut2022A | https://doi.org/10.1007/s12666-022-02687-2 | Steel | Austenitic Stainless Steel | 1 | 0 | 0 | 0.02 | 0 | 0 | 0 | 17.07 | 0 | 0 | 0 | 0 | 1.3 | 2.4 | 0 | 0 | 10.3 | 0 | 0.03 | 0.012 | 0.51 | 0 | 0 | 0 | 0 | 0 | 0 | 0 | 0 |  |  |  | 700.7 |  | 23.68 | [5 empty] | Fig 3 | 1.png | 5 | 55 | 0.09090909 | SEM: SE | [10 empty] | 705
163 | Dut2022A | https://doi.org/10.1007/s12666-022-02687-2 | Steel | Austenitic Stainless Steel | 2 | 0 | 0 | 0.02 | 0 | 0 | 0 | 17.07 | 0 | 0 | 0 | 0 | 1.3 | 2.4 | 0 | 0 | 10.3 | 0 | 0.03 | 0.012 | 0.51 | 0 | 0 | 0 | 0 | 0 | 0 | 0 | 0 |  |  |  | 694.8 |  | 32.61 | [5 empty] | Fig 3 | 2.png | 5 | 55 | 0.09090909 | SEM: SE | [10 empty] | 706
163 | Dut2022A | https://doi.org/10.1007/s12666-022-02687-2 | Steel | Austenitic Stainless Steel | 3 | 0 | 0 | 0.02 | 0 | 0 | 0 | 17.07 | 0 | 0 | 0 | 0 | 1.3 | 2.4 | 0 | 0 | 10.3 | 0 | 0.03 | 0.012 | 0.51 | 0 | 0 | 0 | 0 | 0 | 0 | 0 | 0 |  |  |  | 487.2 |  | 9.79 | [5 empty] | Fig 3 | 3.png | 5 | 55 | 0.09090909 | SEM: SE | [10 empty] | 707
163 | Dut2022A | https://doi.org/10.1007/s12666-022-02687-2 | Steel | Austenitic Stainless Steel | 4 | 0 | 0 | 0.02 | 0 | 0 | 0 | 17.07 | 0 | 0 | 0 | 0 | 1.3 | 2.4 | 0 | 0 | 10.3 | 0 | 0.03 | 0.012 | 0.51 | 0 | 0 | 0 | 0 | 0 | 0 | 0 | 0 |  |  |  | 687.8 |  | 33.59 | [5 empty] | Fig 3 | 4.png | 5 | 55 | 0.09090909 | SEM: SE | [10 empty] | 708
163 | Dut2022A | https://doi.org/10.1007/s12666-022-02687-2 | Steel | Austenitic Stainless Steel | 5 | 0 | 0 | 0.02 | 0 | 0 | 0 | 17.07 | 0 | 0 | 0 | 0 | 1.3 | 2.4 | 0 | 0 | 10.3 | 0 | 0.03 | 0.012 | 0.51 | 0 | 0 | 0 | 0 | 0 | 0 | 0 | 0 |  |  |  | 698.5 |  | 32.97 | [5 empty] | Fig 3 | 5.png | 5 | 55 | 0.09090909 | SEM: SE | [10 empty] | 709
163 | Dut2022A | https://doi.org/10.1007/s12666-022-02687-2 | Steel | Austenitic Stainless Steel | 6 | 0 | 0 | 0.02 | 0 | 0 | 0 | 17.07 | 0 | 0 | 0 | 0 | 1.3 | 2.4 | 0 | 0 | 10.3 | 0 | 0.03 | 0.012 | 0.51 | 0 | 0 | 0 | 0 | 0 | 0 | 0 | 0 |  |  |  | 693.8 |  | 34.04 | [5 empty] | Fig 3 | 6.png | 5 | 55 | 0.09090909 | SEM: SE | [10 empty] | 710
163 | Dut2022A | https://doi.org/10.1007/s12666-022-02687-2 | Steel | Austenitic Stainless Steel | 7 | 0 | 0 | 0.02 | 0 | 0 | 0 | 17.07 | 0 | 0 | 0 | 0 | 1.3 | 2.4 | 0 | 0 | 10.3 | 0 | 0.03 | 0.012 | 0.51 | 0 | 0 | 0 | 0 | 0 | 0 | 0 | 0 |  |  |  | 700.6 |  | 32.46 | [5 empty] | Fig 3 | 7.png | 5 | 55 | 0.09090909 | SEM: SE | [10 empty] | 711
163 | Dut2022A | https://doi.org/10.1007/s12666-022-02687-2 | Steel | Austenitic Stainless Steel | 8 | 0 | 0 | 0.02 | 0 | 0 | 0 | 17.07 | 0 | 0 | 0 | 0 | 1.3 | 2.4 | 0 | 0 | 10.3 | 0 | 0.03 | 0.012 | 0.51 | 0 | 0 | 0 | 0 | 0 | 0 | 0 | 0 |  |  |  | 743.1 |  | 36.81 | [5 empty] | Fig 3 | 8.png | 5 | 55 | 0.09090909 | SEM: SE | [10 empty] | 712
163 | Dut2022A | https://doi.org/10.1007/s12666-022-02687-2 | Steel | Austenitic Stainless Steel | 9 | 0 | 0 | 0.02 | 0 | 0 | 0 | 17.07 | 0 | 0 | 0 | 0 | 1.3 | 2.4 | 0 | 0 | 10.3 | 0 | 0.03 | 0.012 | 0.51 | 0 | 0 | 0 | 0 | 0 | 0 | 0 | 0 |  |  |  | 732.2 |  | 40.13 | [5 empty] | Fig 3 | 9.png | 5 | 55 | 0.09090909 | SEM: SE | [10 empty] | 713
164 | Garcia-Junceda2018 | https://doi.org/10.1007/s11661-017-4385-2 | Steel | Austenitic Stainless Steel | S1 | 0 | 0 | 0.02 | 0 | 0 | 0 | 16.84 | 0 | 0 | 0 | 0 | 0.956 | 1.26 | 0 | 0.236 | 6.12 | 0 | 0 | 0 | 0.692 | 0 | 0 | 0 | 0 | 0 | 0 | 0 | 0 |  |  | 592 | 867 |  | 0.165 | [5 empty] | Fig 2 | S1.png | 20 | 73 | 0.2739726 | SEM: BSE | [10 empty] | 714
164 | Garcia-Junceda2018 | https://doi.org/10.1007/s11661-017-4385-2 | Steel | Austenitic Stainless Steel | S2 | 0 | 0 | 0.028 | 0 | 0 | 0 | 16.76 | 0 | 0 | 0 | 0 | 1 | 1.26 | 0 | 0 | 6.12 | 0 | 0 | 0 | 0.736 | 0 | 0 | 0 | 0 | 0 | 0 | 0 | 0 |  |  | 500 | 695 |  | 0.138 | [5 empty] | Fig 2 | S2.png | 20 | 73 | 0.2739726 | SEM: BSE | [10 empty] | 715
164 | Garcia-Junceda2018 | https://doi.org/10.1007/s11661-017-4385-2 | Steel | Austenitic Stainless Steel | S3 | 0 | 0 | 0.026 | 0 | 0 | 0 | 18.28 | 0 | 0 | 0 | 0 | 1.556 | 0 | 0 | 0.236 | 6.3 | 0 | 0 | 0 | 0.806 | 0 | 0 | 0 | 0 | 0 | 0 | 0 | 0 |  |  | 490 | 709 |  | 0.118 | [5 empty] | Fig 2 | S3.png | 20 | 73 | 0.2739726 | SEM: BSE | [10 empty] | 716
168 | Leicht2020 | https://doi.org/10.1007/s11665-020-05334-3 | Steel | Austenitic Stainless Steel | 20 | 0 | 0 | 0.009 | 0 | 0 | 0 | 17.4 | 0 | 0 | 0 | 0 | 1.6 | 2.7 | 0.06 | 0 | 13.4 | 0.04 | 0.006 | 0.005 | 0.3 | 0 | 0 | 0 | 0 | 0 | 0 | 0 | 0 |  |  | 539 | 606 |  | 61 | [5 empty] | Fig 5 | 20.png | 1 | 52 | 0.01923077 | SEM: BSE | [10 empty] | 732
168 | Leicht2020 | https://doi.org/10.1007/s11665-020-05334-3 | Steel | Austenitic Stainless Steel | 80 | 0 | 0 | 0.009 | 0 | 0 | 0 | 17.4 | 0 | 0 | 0 | 0 | 1.6 | 2.7 | 0.06 | 0 | 13.4 | 0.04 | 0.006 | 0.005 | 0.3 | 0 | 0 | 0 | 0 | 0 | 0 | 0 | 0 |  |  | 464 | 605 |  | 44 | [5 empty] | Fig 5 | 80.png | 1 | 52 | 0.01923077 | SEM: BSE | [10 empty] | 733
172 | Nong2025 | https://doi.org/10.1016/j.matchar.2025.115295 | Steel | Austenitic Stainless Steel | 316L | 0 | 0 | 0.03 | 0 | 0 | 0 | 18.13 | 0 | 0 | 0 | 0 | 0.97 | 2.23 | 0.08 | 0 | 11.54 | 0.03 | 0 | 0 | 0.43 | 0 | 0 | 0 | 0 | 0 | 0 | 0 | 0 |  |  | 571 | 723 |  | 38 | [5 empty] | Fig 3 | 316L.png | 2 | 121 | 0.01652893 | SEM: SE | 316L10.png | 10 | 74 | 0.1351351 | SEM: SE | [5 empty] | 751
172 | Nong2025 | https://doi.org/10.1016/j.matchar.2025.115295 | Steel | Austenitic Stainless Steel | 316LTi | 0 | 0 | 0.02 | 0 | 0 | 0 | 17.98 | 0 | 0 | 0 | 0 | 0.78 | 2.64 | 0.1 | 0 | 12.15 | 0.05 | 0 | 0 | 0.38 | 0 | 0 | 2.88 | 0 | 0 | 0 | 0 | 0 |  |  | 637 | 837 |  | 31 | [5 empty] | Fig 3 | 316LTi.png | 2 | 95 | 0.02105263 | SEM: SE | 316LTi10.png | 10 | 61 | 0.1639344 | SEM: SE | [5 empty] | 752
174 | Rodrigues2019 | https://doi.org/10.1016/j.matchar.2019.02.011 | Steel | Duplex Stainless Steel | 4 | 0 | 0 | 0.011 | 0 | 0 | 0 | 22.87 | 0.453 | 0 | 0 | 0 | 1.45 | 0.275 | 0 | 0 | 4.2 | 0 | 0 | 0 | 0.2 | 0 | 0 | 0 | 0 | 0 | 0 | 0 | 0 |  |  | 706 | 796 | 37 | 38 | [5 empty] | Fig 2 | 4.png | 10 | 265 | 0.03773585 | SEM: BSE | [10 empty] | 754
174 | Rodrigues2019 | https://doi.org/10.1016/j.matchar.2019.02.011 | Steel | Duplex Stainless Steel | 12 | 0 | 0 | 0.011 | 0 | 0 | 0 | 22.87 | 0.453 | 0 | 0 | 0 | 1.45 | 0.275 | 0 | 0 | 4.2 | 0 | 0 | 0 | 0.2 | 0 | 0 | 0 | 0 | 0 | 0 | 0 | 0 |  |  | 820 | 867 | 25 | 29 | [5 empty] | Fig 2 | 12.png | 10 | 265 | 0.03773585 | SEM: BSE | [10 empty] | 755
174 | Rodrigues2019 | https://doi.org/10.1016/j.matchar.2019.02.011 | Steel | Duplex Stainless Steel | 17 | 0 | 0 | 0.011 | 0 | 0 | 0 | 22.87 | 0.453 | 0 | 0 | 0 | 1.45 | 0.275 | 0 | 0 | 4.2 | 0 | 0 | 0 | 0.2 | 0 | 0 | 0 | 0 | 0 | 0 | 0 | 0 |  |  | 878 | 922 | 19 | 20 | [5 empty] | Fig 2 | 17.png | 10 | 265 | 0.03773585 | SEM: BSE | [10 empty] | 756
174 | Rodrigues2019 | https://doi.org/10.1016/j.matchar.2019.02.011 | Steel | Duplex Stainless Steel | 22 | 0 | 0 | 0.011 | 0 | 0 | 0 | 22.87 | 0.453 | 0 | 0 | 0 | 1.45 | 0.275 | 0 | 0 | 4.2 | 0 | 0 | 0 | 0.2 | 0 | 0 | 0 | 0 | 0 | 0 | 0 | 0 |  |  | 929 | 960 | 9 | 16 | [5 empty] | Fig 2 | 22.png | 10 | 265 | 0.03773585 | SEM: BSE | [10 empty] | 757
183 | Chen2025Qi | 10.1007/s10853-025-11454-9 | Steel | Duplex Stainless Steel | 20 | 0 | 0 | 0.02 | 0 | 0 | 0 | 21.51 | 0.15 | 0 | 0 | 0 | 5.14 | 0.15 | 0.21 | 0 | 1.58 | 0 | 0.017 | 0.001 | 0.51 | 0 | 0 | 0 | 0 | 0 | 0 | 0 | 0 |  |  | 926.17 | 735.47 |  | 21.34 | [5 empty] | Fig 3 | 20.png | 10 | 78 | 0.1282051 | SEM: BSE | [10 empty] | 783
183 | Chen2025Qi | 10.1007/s10853-025-11454-9 | Steel | Duplex Stainless Steel | 40 | 0 | 0 | 0.02 | 0 | 0 | 0 | 21.51 | 0.15 | 0 | 0 | 0 | 5.14 | 0.15 | 0.21 | 0 | 1.58 | 0 | 0.017 | 0.001 | 0.51 | 0 | 0 | 0 | 0 | 0 | 0 | 0 | 0 |  |  | 1116.82 | 869.67 |  | 16.44 | [5 empty] | Fig 3 | 40.png | 10 | 78 | 0.1282051 | SEM: BSE | [10 empty] | 784
183 | Chen2025Qi | 10.1007/s10853-025-11454-9 | Steel | Duplex Stainless Steel | 60 | 0 | 0 | 0.02 | 0 | 0 | 0 | 21.51 | 0.15 | 0 | 0 | 0 | 5.14 | 0.15 | 0.21 | 0 | 1.58 | 0 | 0.017 | 0.001 | 0.51 | 0 | 0 | 0 | 0 | 0 | 0 | 0 | 0 |  |  | 1126.98 | 1271.78 |  | 9.55 | [5 empty] | Fig 3 | 60.png | 10 | 78 | 0.1282051 | SEM: BSE | [10 empty] | 785
184 | Dandekar2021 | https://doi.org/10.1016/j.mtcomm.2021.102753 | Steel | Duplex Stainless Steel | SA | 0 | 0 | 0.03 | 0 | 0 | 0 | 21.24 | 0.32 | 0 | 0 | 0 | 4.78 | 0.35 | 0.24 | 0 | 1.52 | 0 | 0.03 | 0.01 | 0.68 | 0 | 0 | 0 | 0 | 0 | 0 | 0 | 0 |  |  | 417 | 638.9 |  | 71.7 | [5 empty] | Fig 2 | SA.png | 10 | 96 | 0.1041667 | SEM: SE | [10 empty] | 786
184 | Dandekar2021 | https://doi.org/10.1016/j.mtcomm.2021.102753 | Steel | Duplex Stainless Steel | 120 | 0 | 0 | 0.03 | 0 | 0 | 0 | 21.24 | 0.32 | 0 | 0 | 0 | 4.78 | 0.35 | 0.24 | 0 | 1.52 | 0 | 0.03 | 0.01 | 0.68 | 0 | 0 | 0 | 0 | 0 | 0 | 0 | 0 |  |  | 403 | 812.7 |  | 67.2 | [5 empty] | Fig 2 | 120.png | 10 | 96 | 0.1041667 | SEM: SE | [10 empty] | 787
184 | Dandekar2021 | https://doi.org/10.1016/j.mtcomm.2021.102753 | Steel | Duplex Stainless Steel | 240 | 0 | 0 | 0.03 | 0 | 0 | 0 | 21.24 | 0.32 | 0 | 0 | 0 | 4.78 | 0.35 | 0.24 | 0 | 1.52 | 0 | 0.03 | 0.01 | 0.68 | 0 | 0 | 0 | 0 | 0 | 0 | 0 | 0 |  |  | 465.2 | 855.1 |  | 64.9 | [5 empty] | Fig 2 | 240.png | 10 | 96 | 0.1041667 | SEM: SE | [10 empty] | 788
184 | Dandekar2021 | https://doi.org/10.1016/j.mtcomm.2021.102753 | Steel | Duplex Stainless Steel | 480 | 0 | 0 | 0.03 | 0 | 0 | 0 | 21.24 | 0.32 | 0 | 0 | 0 | 4.78 | 0.35 | 0.24 | 0 | 1.52 | 0 | 0.03 | 0.01 | 0.68 | 0 | 0 | 0 | 0 | 0 | 0 | 0 | 0 |  |  | 522 | 920.6 |  | 46.4 | [5 empty] | Fig 2 | 480.png | 10 | 96 | 0.1041667 | SEM: SE | [10 empty] | 789
186 | Fang2024 | https://doi.org/10.1016/j.addma.2024.104152 | Steel | Duplex Stainless Steel | 6-1170 | 0 | 0 | 0.02 | 0 | 0 | 0 | 25.1 | 0 | 0 | 0 | 0 | 0.9 | 3.54 | 0.29 | 0 | 7.1 | 0 | 0.006 | 0.006 | 0.4 | 0 | 0 | 0 | 0 | 0 | 0 | 0 | 0 |  |  | 599 | 927 | 19.7 | 21.8 | [5 empty] | Fig 7 | 6-1170.png | 2 | 46 | 0.04347826 | SEM: BSE | [10 empty] | 796
186 | Fang2024 | https://doi.org/10.1016/j.addma.2024.104152 | Steel | Duplex Stainless Steel | 5-1090 | 0 | 0 | 0.02 | 0 | 0 | 0 | 25.1 | 0 | 0 | 0 | 0 | 0.9 | 3.54 | 0.29 | 0 | 7.1 | 0 | 0.006 | 0.006 | 0.4 | 0 | 0 | 0 | 0 | 0 | 0 | 0 | 0 |  |  | 655 | 992 | 19.8 | 21.9 | [5 empty] | Fig 7 | 5-1090.png | 2 | 46 | 0.04347826 | SEM: BSE | [10 empty] | 797
186 | Fang2024 | https://doi.org/10.1016/j.addma.2024.104152 | Steel | Duplex Stainless Steel | 5-1130 | 0 | 0 | 0.02 | 0 | 0 | 0 | 25.1 | 0 | 0 | 0 | 0 | 0.9 | 3.54 | 0.29 | 0 | 7.1 | 0 | 0.006 | 0.006 | 0.4 | 0 | 0 | 0 | 0 | 0 | 0 | 0 | 0 |  |  | 621 | 944 | 18.1 | 18.6 | [5 empty] | Fig 7 | 5-1130.png | 2 | 46 | 0.04347826 | SEM: BSE | [10 empty] | 798
186 | Fang2024 | https://doi.org/10.1016/j.addma.2024.104152 | Steel | Duplex Stainless Steel | 5-1170 | 0 | 0 | 0.02 | 0 | 0 | 0 | 25.1 | 0 | 0 | 0 | 0 | 0.9 | 3.54 | 0.29 | 0 | 7.1 | 0 | 0.006 | 0.006 | 0.4 | 0 | 0 | 0 | 0 | 0 | 0 | 0 | 0 |  |  | 635 | 951 | 21.3 | 22 | [5 empty] | Fig 7 | 5-1170.png | 2 | 46 | 0.04347826 | SEM: BSE | [10 empty] | 799
195 | Liu2024Z | https://doi.org/10.1007/s40195-023-01626-4 | Steel | Duplex Stainless Steel | ST | 0 | 0 | 0.015 | 0 | 0 | 0 | 21.5 | 0.2 | 0 | 0 | 0 | 4.84 | 0.14 | 0.22 | 0 | 1.57 | 0 | 0 | 0 | 0.54 | 0 | 0 | 0 | 0 | 0 | 0 | 0 | 0 |  |  | 554 | 779 | 30.4 | 40.4 | [5 empty] | Fig 3 | ST.png | 10 | 85 | 0.1176471 | SEM: SE | [10 empty] | 832
195 | Liu2024Z | https://doi.org/10.1007/s40195-023-01626-4 | Steel | Duplex Stainless Steel | CR40 | 0 | 0 | 0.015 | 0 | 0 | 0 | 21.5 | 0.2 | 0 | 0 | 0 | 4.84 | 0.14 | 0.22 | 0 | 1.57 | 0 | 0 | 0 | 0.54 | 0 | 0 | 0 | 0 | 0 | 0 | 0 | 0 |  |  | 1069 | 1195 | 1 | 9 | [5 empty] | Fig 3 | CR40.png | 5 | 58 | 0.0862069 | SEM: SE | [10 empty] | 835
195 | Liu2024Z | https://doi.org/10.1007/s40195-023-01626-4 | Steel | Duplex Stainless Steel | CR405 | 0 | 0 | 0.015 | 0 | 0 | 0 | 21.5 | 0.2 | 0 | 0 | 0 | 4.84 | 0.14 | 0.22 | 0 | 1.57 | 0 | 0 | 0 | 0.54 | 0 | 0 | 0 | 0 | 0 | 0 | 0 | 0 |  |  | 1083 | 1177 | 2 | 13.7 | [5 empty] | Fig 3 | CR405.png | 5 | 58 | 0.0862069 | SEM: SE | [10 empty] | 836
195 | Liu2024Z | https://doi.org/10.1007/s40195-023-01626-4 | Steel | Duplex Stainless Steel | CR4030 | 0 | 0 | 0.015 | 0 | 0 | 0 | 21.5 | 0.2 | 0 | 0 | 0 | 4.84 | 0.14 | 0.22 | 0 | 1.57 | 0 | 0 | 0 | 0.54 | 0 | 0 | 0 | 0 | 0 | 0 | 0 | 0 |  |  | 1045 | 1170 | 5.7 | 16.7 | [5 empty] | Fig 3 | CR4030.png | 5 | 58 | 0.0862069 | SEM: SE | [10 empty] | 837
197 | Mariappan2025 | https://doi.org/10.1016/j.rineng.2025.107256 | Steel | Duplex Stainless Steel | AH | 0 | 0 | 0.018 | 0 | 0 | 0 | 16.58 | 0 | 0 | 0 | 0 | 0.1 | 1.1 | 0 | 0 | 6.22 | 0 | 0 | 0 | 1.05 | 0 | 0 | 0 | 0 | 0 | 0 | 0 | 0 |  |  | 395 | 728 |  | 12 | [5 empty] | Fig 2 | AH.png | 20 | 145 | 0.137931 | SEM: SE | [10 empty] | 842
197 | Mariappan2025 | https://doi.org/10.1016/j.rineng.2025.107256 | Steel | Duplex Stainless Steel | BH | 0 | 0 | 0.016 | 0 | 0 | 0 | 18.93 | 0 | 0 | 0 | 0 | 0.09 | 3.99 | 0 | 0 | 8.59 | 0 | 0 | 0 | 0.95 | 0 | 0 | 0 | 0 | 0 | 0 | 0 | 0 |  |  | 420 | 574 |  | 10 | [5 empty] | Fig 2 | BH.png | 20 | 145 | 0.137931 | SEM: SE | [10 empty] | 843
197 | Mariappan2025 | https://doi.org/10.1016/j.rineng.2025.107256 | Steel | Duplex Stainless Steel | AV | 0 | 0 | 0.018 | 0 | 0 | 0 | 16.58 | 0 | 0 | 0 | 0 | 0.1 | 1.1 | 0 | 0 | 6.22 | 0 | 0 | 0 | 1.05 | 0 | 0 | 0 | 0 | 0 | 0 | 0 | 0 |  |  | 428 | 812 |  | 12 | [5 empty] | Fig 2 | AV.png | 10 | 145 | 0.06896552 | SEM: SE | [10 empty] | 844
197 | Mariappan2025 | https://doi.org/10.1016/j.rineng.2025.107256 | Steel | Duplex Stainless Steel | BV | 0 | 0 | 0.016 | 0 | 0 | 0 | 18.93 | 0 | 0 | 0 | 0 | 0.09 | 3.99 | 0 | 0 | 8.59 | 0 | 0 | 0 | 0.95 | 0 | 0 | 0 | 0 | 0 | 0 | 0 | 0 |  |  | 436 | 624 |  | 12 | [5 empty] | Fig 2 | BV.png | 50 | 145 | 0.3448276 | SEM: SE | [10 empty] | 845
198 | Pan2022J | https://doi.org/10.1016/j.rineng.2025.107256 | Steel | Austenitic Stainless Steel | Al15 | 1.51 | 2.33 | 0 | 0 | 0 | 0 | 15.1 | 0 | 0 | 0 | 0 | 0 | 0 | 0 | 0 | 20 | 0 | 0 | 0 | 0 | 0 | 0 | 5.05 | 0 | 0 | 0 | 0 | 0 |  |  |  | 703 |  | 7.01 | [5 empty] | Fig 3 | Al15.png | 10 | 55 | 0.1818182 | SEM: BSE | [10 empty] | 846
198 | Pan2022J | https://doi.org/10.1016/j.rineng.2025.107256 | Steel | Austenitic Stainless Steel | Al05 | 0.52 | 2.32 | 0 | 0 | 0 | 0 | 15.2 | 0 | 0 | 0 | 0 | 0 | 0 | 0 | 0 | 20.1 | 0 | 0 | 0 | 0 | 0 | 0 | 5.08 | 0 | 0 | 0 | 0 | 0 |  |  |  | 690 |  | 7.05 | [5 empty] | Fig 3 | Al05.png | 10 | 55 | 0.1818182 | SEM: BSE | [10 empty] | 847
198 | Pan2022J | https://doi.org/10.1016/j.rineng.2025.107256 | Steel | Austenitic Stainless Steel | Al25 | 2.49 | 2.33 | 0 | 0 | 0 | 0 | 15.2 | 0 | 0 | 0 | 0 | 0 | 0 | 0 | 0 | 20.2 | 0 | 0 | 0 | 0 | 0 | 0 | 5.1 | 0 | 0 | 0 | 0 | 0 |  |  |  | 842 |  | 7.01 | [5 empty] | Fig 3 | Al25.png | 10 | 55 | 0.1818182 | SEM: BSE | [10 empty] | 848
198 | Pan2022J | https://doi.org/10.1016/j.rineng.2025.107256 | Steel | Austenitic Stainless Steel | Al35 | 3.48 | 2.31 | 0 | 0 | 0 | 0 | 14.9 | 0 | 0 | 0 | 0 | 0 | 0 | 0 | 0 | 20.1 | 0 | 0 | 0 | 0 | 0 | 0 | 5.12 | 0 | 0 | 0 | 0 | 0 |  |  |  | 881 |  | 4.02 | [5 empty] | Fig 3 | Al35.png | 10 | 55 | 0.1818182 | SEM: BSE | [10 empty] | 849
198 | Pan2022J | https://doi.org/10.1016/j.rineng.2025.107256 | Steel | Austenitic Stainless Steel | Al4 | 3.88 | 2.29 | 0 | 0 | 0 | 0 | 15.3 | 0 | 0 | 0 | 0 | 0 | 0 | 0 | 0 | 20.2 | 0 | 0 | 0 | 0 | 0 | 0 | 5.08 | 0 | 0 | 0 | 0 | 0 |  |  |  | 760 |  | 3.72 | [5 empty] | Fig 3 | Al4.png | 10 | 55 | 0.1818182 | SEM: BSE | [10 empty] | 850
200 | Salvetr2025 | https://doi.org/10.1007/s12540-025-01953-4 | Steel | Duplex Stainless Steel | SDM800 | 0 | 0 | 0.02 | 0 | 0 | 0 | 24.8 | 0 | 0 | 0 | 0 | 0.9 | 4 | 0.3 | 0 | 6.9 | 0 | 0 | 0 | 0.4 | 0 | 0 | 0 | 0 | 0 | 0 | 0 | 0 |  |  | 685 | 812 |  | 17 | [5 empty] | Fig 4 | SDM800.png | 50 | 148 | 0.3378378 | SEM: SE | [10 empty] | 857
200 | Salvetr2025 | https://doi.org/10.1007/s12540-025-01953-4 | Steel | Duplex Stainless Steel | SDM1600 | 0 | 0 | 0.024 | 0 | 0 | 0 | 24.8 | 0 | 0 | 0 | 0 | 0.8 | 3.9 | 0.29 | 0 | 6.8 | 0 | 0 | 0 | 0.4 | 0 | 0 | 0 | 0 | 0 | 0 | 0 | 0 |  |  | 651 | 849 |  | 25 | [5 empty] | Fig 4 | SDM1600.png | 50 | 148 | 0.3378378 | SEM: SE | [10 empty] | 858
200 | Salvetr2025 | https://doi.org/10.1007/s12540-025-01953-4 | Steel | Duplex Stainless Steel | SDM2400 | 0 | 0 | 0.022 | 0 | 0 | 0 | 24.8 | 0 | 0 | 0 | 0 | 0.8 | 3.9 | 0.3 | 0 | 6.8 | 0 | 0 | 0 | 0.4 | 0 | 0 | 0 | 0 | 0 | 0 | 0 | 0 |  |  | 661 | 884 |  | 21 | [5 empty] | Fig 4 | SDM2400.png | 50 | 148 | 0.3378378 | SEM: SE | [10 empty] | 859
203 | Wang2024H | https://doi.org/10.1016/j.msea.2024.146197 | Steel | Duplex Stainless Steel | F50 | 0 | 0 | 0.033 | 0 | 0 | 0 | 22 | 0 | 0 | 0 | 0 | 4.52 | 0.13 | 0.222 | 0 | 1.28 | 0 | 0.009 | 0.003 | 0.5 | 0 | 0 | 0 | 0 | 0 | 0 | 0 | 0 |  |  | 528 | 825 |  | 20.6 | [5 empty] | Fig 3 | F50.png | 20 | 75 | 0.2666667 | SEM: BSE | [10 empty] | 867
203 | Wang2024H | https://doi.org/10.1016/j.msea.2024.146197 | Steel | Duplex Stainless Steel | M50 | 0 | 0 | 0.033 | 0 | 0 | 0 | 22 | 0 | 0 | 0 | 0 | 4.52 | 0.13 | 0.222 | 0 | 1.28 | 0 | 0.009 | 0.003 | 0.5 | 0 | 0 | 0 | 0 | 0 | 0 | 0 | 0 |  |  | 592 | 1035 |  | 12.6 | [5 empty] | Fig 3 | M50.png | 20 | 75 | 0.2666667 | SEM: BSE | [10 empty] | 868
203 | Wang2024H | https://doi.org/10.1016/j.msea.2024.146197 | Steel | Duplex Stainless Steel | B50 | 0 | 0 | 0.033 | 0 | 0 | 0 | 22 | 0 | 0 | 0 | 0 | 4.52 | 0.13 | 0.222 | 0 | 1.28 | 0 | 0.009 | 0.003 | 0.5 | 0 | 0 | 0 | 0 | 0 | 0 | 0 | 0 |  |  | 522 | 841 |  | 13.1 | [5 empty] | Fig 3 | B50.png | 20 | 75 | 0.2666667 | SEM: BSE | [10 empty] | 869
205 | Zhang2025S | https://doi.org/10.1016/j.colsurfa.2025.138248 | Steel | Austenitic Stainless Steel | TiC0 | 0 | 0 | 0.0226 | 0 | 0 | 0 | 17.16 | 0 | 0 | 0 | 0 | 0.19 | 2.38 | 0 | 0 | 12.05 | 0.0556 | 0 | 0 | 0.47 | 0 | 0 | 0 | 0 | 0 | 0 | 0 | 0 |  |  | 325.88 | 452.88 |  | 36.27 | [5 empty] | Fig 3 | TiC0.png | 10 | 93 | 0.1075269 | SEM: SE | [10 empty] | 874
205 | Zhang2025S | https://doi.org/10.1016/j.colsurfa.2025.138248 | Steel | Austenitic Stainless Steel | TiC01 | 0 | 0 | 0.0425 | 0 | 0 | 0 | 17.14 | 0 | 0 | 0 | 0 | 0.19 | 2.38 | 0 | 0 | 12.03 | 0.0555 | 0 | 0 | 0.47 | 0 | 0 | 0.0798 | 0 | 0 | 0 | 0 | 0 |  |  | 437.26 | 551.64 |  | 57.87 | [5 empty] | Fig 3 | TiC01.png | 10 | 93 | 0.1075269 | SEM: SE | [10 empty] | 875
205 | Zhang2025S | https://doi.org/10.1016/j.colsurfa.2025.138248 | Steel | Austenitic Stainless Steel | TiC03 | 0 | 0 | 0.0822 | 0 | 0 | 0 | 17.1 | 0 | 0 | 0 | 0 | 0.19 | 2.37 | 0 | 0 | 12.01 | 0.0553 | 0 | 0 | 0.47 | 0 | 0 | 0.2391 | 0 | 0 | 0 | 0 | 0 |  |  | 445.01 | 612.28 |  | 66.67 | [5 empty] | Fig 3 | TiC03.png | 10 | 93 | 0.1075269 | SEM: SE | [10 empty] | 876
265 | Angelini1994 | https://doi.org/10.3390/ma18061292 | Steel | Austenitic Stainless Steel | V1200 | 0 | 0 | 0.015 | 0 | 0 | 0 | 18.65 | 0 | 0 | 0 | 0 | 0.11 | 0 | 0 | 0 | 10.28 | 0 | 0.002 | 0.007 | 0.67 | 0 | 0 | 0 | 0 | 0 | 0 | 0 | 0 |  |  |  | 465 | [7 empty] | Fig 2 | V1200.png | 10 | 30 | 0.3333333 | SEM: BSE | [10 empty] | 1111
265 | Angelini1994 | https://doi.org/10.3390/ma18061292 | Steel | Austenitic Stainless Steel | N1190 | 0 | 0 | 0.015 | 0 | 0 | 0 | 18.65 | 0 | 0 | 0 | 0 | 0.11 | 0 | 0 | 0 | 10.28 | 0 | 0.002 | 0.007 | 0.67 | 0 | 0 | 0 | 0 | 0 | 0 | 0 | 0 |  |  |  | 574 | [7 empty] | Fig 2 | N1190.png | 10 | 30 | 0.3333333 | SEM: BSE | [10 empty] | 1112
266 | Becker2023 | https://doi.org/10.1016/j.mtla.2023.101720 | Steel | Duplex Stainless Steel | SA3 | 0 | 0 | 0.02 | 0 | 0 | 0 | 24.4 | 0 | 0 | 0 | 0 | 0.7 | 3.9 | 0.29 | 0 | 7.14 | 0 | 0 | 0 | 0.5 | 0 | 0 | 0 | 0 | 0 | 0 | 0 | 0 |  |  | 705.1282 | 906.4103 | 15.5618 | 23.14607 | [5 empty] | Fig 9 | SA3.png | 50 | 105 | 0.4761905 | SEM: SE | [10 empty] | 1113
266 | Becker2023 | https://doi.org/10.1016/j.mtla.2023.101720 | Steel | Duplex Stainless Steel | SA5 | 0 | 0 | 0.02 | 0 | 0 | 0 | 24.4 | 0 | 0 | 0 | 0 | 0.7 | 3.9 | 0.29 | 0 | 7.14 | 0 | 0 | 0 | 0.5 | 0 | 0 | 0 | 0 | 0 | 0 | 0 | 0 |  |  | 711.5385 | 888.4615 | 17.35955 | 25.33708 | [5 empty] | Fig 9 | SA5.png | 20 | 126 | 0.1587302 | SEM: SE | [10 empty] | 1114
266 | Becker2023 | https://doi.org/10.1016/j.mtla.2023.101720 | Steel | Duplex Stainless Steel | SA60 | 0 | 0 | 0.02 | 0 | 0 | 0 | 24.4 | 0 | 0 | 0 | 0 | 0.7 | 3.9 | 0.29 | 0 | 7.14 | 0 | 0 | 0 | 0.5 | 0 | 0 | 0 | 0 | 0 | 0 | 0 | 0 |  |  | 669.2308 | 850 | 18.8764 | 28.31461 | [5 empty] | Fig 9 | SA60.png | 20 | 126 | 0.1587302 | SEM: SE | [10 empty] | 1115
267 | Bidulsky2020 | 10.3390/ma13153328 | Steel | Austenitic Stainless Steel | AR | 0 | 0 | 0.009 | 0 | 0 | 0 | 18.2 | 0.005 | 0 | 0 | 0 | 1.68 | 2.79 | 0.07 | 0 | 13.98 | 0 | 0.015 | 0.005 | 0.32 | 0 | 0 | 0 | 0 | 0 | 0 | 0 | 0 |  |  | 499 | 564 | 4 | 35 | 49 |  |  |  |  | Fig 4 | AR.png | 2 | 36 | 0.05555556 | SEM: BSE | [10 empty] | 1116
268 | Boes2019 | https://doi.org/10.1016/j.addma.2019.100836 | Steel | Austenitic Stainless Steel | 01 | 0 | 0 | 0 | 0 | 0 | 0 | 18.38 | 0 | 0 | 0 | 0 | 0.36 | 1.83 | 0.065 | 0 | 13.67 | 0.042808 | 0 | 0 | 0.72 | 0 | 0 | 0 | 0 | 0 | 0 | 0 | 0 |  |  | 460.8 | 624.6 | 34.4 | 41.7 | [5 empty] | Fig 9 | 01.png | 20 | 104 | 0.1923077 | SEM: BSE | [10 empty] | 1117
268 | Boes2019 | https://doi.org/10.1016/j.addma.2019.100836 | Steel | Austenitic Stainless Steel | 03 | 0 | 0 | 0 | 0 | 0 | 0 | 18.38 | 0 | 0 | 0 | 0 | 0.36 | 1.83 | 0.273 | 0 | 13.67 | 0.038995 | 0 | 0 | 0.72 | 0 | 0 | 0 | 0 | 0 | 0 | 0 | 0 |  |  | 555.9 | 762.1 | 25.8 | 36.4 | [5 empty] | Fig 9 | 03.png | 20 | 104 | 0.1923077 | SEM: BSE | [10 empty] | 1118
269 | Chen2025 | https://doi.org/10.1007/s10853-025-11454-9 | Steel | Duplex Stainless Steel | 20 | 0 | 0 | 0.02 | 0 | 0 | 0 | 21.51 | 0.15 | 0 | 0 | 0 | 5.14 | 0.15 | 0.21 | 0 | 1.58 | 0 | 0.017 | 0.001 | 0.51 | 0 | 0 | 0 | 0 | 0 | 0 | 0 | 0 |  |  | 926.17 | 735.47 |  | 21.34 | [5 empty] | Fig 3 | 20.png | 10 | 80 | 0.125 | SEM: BSE | [10 empty] | 1119
269 | Chen2025 | https://doi.org/10.1007/s10853-025-11454-9 | Steel | Duplex Stainless Steel | 40 | 0 | 0 | 0.02 | 0 | 0 | 0 | 21.51 | 0.15 | 0 | 0 | 0 | 5.14 | 0.15 | 0.21 | 0 | 1.58 | 0 | 0.017 | 0.001 | 0.51 | 0 | 0 | 0 | 0 | 0 | 0 | 0 | 0 |  |  | 1116.82 | 869.67 |  | 16.44 | [5 empty] | Fig 3 | 40.png | 10 | 80 | 0.125 | SEM: BSE | [10 empty] | 1120
269 | Chen2025 | https://doi.org/10.1007/s10853-025-11454-9 | Steel | Duplex Stainless Steel | 60 | 0 | 0 | 0.02 | 0 | 0 | 0 | 21.51 | 0.15 | 0 | 0 | 0 | 5.14 | 0.15 | 0.21 | 0 | 1.58 | 0 | 0.017 | 0.001 | 0.51 | 0 | 0 | 0 | 0 | 0 | 0 | 0 | 0 |  |  | 1126.98 | 1271.78 |  | 9.55 | [5 empty] | Fig 3 | 60.png | 10 | 80 | 0.125 | SEM: BSE | [10 empty] | 1121
270 | Cojocaru2020EM | https://doi.org/10.1016/j.jmrt.2020.05.127 | Steel | Duplex Stainless Steel | ST | 0 | 0 | 0 | 0 | 0 | 0 | 26.03 | 0.19 | 0 | 0 | 0 | 1.32 | 3.07 | 0 | 0 | 6.63 | 0 | 0 | 0 | 0.03 | 0 | 0 | 0 | 0 | 0 | 0 | 0 | 0 |  |  | 526.7 | 815.5 |  | 60.5 | [5 empty] | Fig 3 | ST.png | 80 | 89 | 0.8988764 | SEM: BSE | [10 empty] | 1122
270 | Cojocaru2020EM | https://doi.org/10.1016/j.jmrt.2020.05.127 | Steel | Duplex Stainless Steel | A11 | 0 | 0 | 0 | 0 | 0 | 0 | 26.03 | 0.19 | 0 | 0 | 0 | 1.32 | 3.07 | 0 | 0 | 6.63 | 0 | 0 | 0 | 0.03 | 0 | 0 | 0 | 0 | 0 | 0 | 0 | 0 |  |  | 599.4 | 850.2 |  | 56.7 | [5 empty] | Fig 4 | A11.png | 80 | 87 | 0.9195402 | SEM: BSE | [10 empty] | 1123
270 | Cojocaru2020EM | https://doi.org/10.1016/j.jmrt.2020.05.127 | Steel | Duplex Stainless Steel | A12 | 0 | 0 | 0 | 0 | 0 | 0 | 26.03 | 0.19 | 0 | 0 | 0 | 1.32 | 3.07 | 0 | 0 | 6.63 | 0 | 0 | 0 | 0.03 | 0 | 0 | 0 | 0 | 0 | 0 | 0 | 0 |  |  | 586.1 | 843.9 |  | 40.6 | [5 empty] | Fig 5 | A12.png | 80 | 87 | 0.9195402 | SEM: BSE | [10 empty] | 1124
270 | Cojocaru2020EM | https://doi.org/10.1016/j.jmrt.2020.05.127 | Steel | Duplex Stainless Steel | A21 | 0 | 0 | 0 | 0 | 0 | 0 | 26.03 | 0.19 | 0 | 0 | 0 | 1.32 | 3.07 | 0 | 0 | 6.63 | 0 | 0 | 0 | 0.03 | 0 | 0 | 0 | 0 | 0 | 0 | 0 | 0 |  |  | 610.4 | 886.8 |  | 53.2 | [5 empty] | Fig 4 | A21.png | 80 | 87 | 0.9195402 | SEM: BSE | [10 empty] | 1125
270 | Cojocaru2020EM | https://doi.org/10.1016/j.jmrt.2020.05.127 | Steel | Duplex Stainless Steel | A22 | 0 | 0 | 0 | 0 | 0 | 0 | 26.03 | 0.19 | 0 | 0 | 0 | 1.32 | 3.07 | 0 | 0 | 6.63 | 0 | 0 | 0 | 0.03 | 0 | 0 | 0 | 0 | 0 | 0 | 0 | 0 |  |  | 579.3 | 880.7 |  | 31.2 | [5 empty] | Fig 5 | A22.png | 80 | 87 | 0.9195402 | SEM: BSE | [10 empty] | 1126
270 | Cojocaru2020EM | https://doi.org/10.1016/j.jmrt.2020.05.127 | Steel | Duplex Stainless Steel | A31 | 0 | 0 | 0 | 0 | 0 | 0 | 26.03 | 0.19 | 0 | 0 | 0 | 1.32 | 3.07 | 0 | 0 | 6.63 | 0 | 0 | 0 | 0.03 | 0 | 0 | 0 | 0 | 0 | 0 | 0 | 0 |  |  | 623.8 | 903.6 |  | 49.2 | [5 empty] | Fig 4 | A31.png | 80 | 87 | 0.9195402 | SEM: BSE | [10 empty] | 1127
270 | Cojocaru2020EM | https://doi.org/10.1016/j.jmrt.2020.05.127 | Steel | Duplex Stainless Steel | A33 | 0 | 0 | 0 | 0 | 0 | 0 | 26.03 | 0.19 | 0 | 0 | 0 | 1.32 | 3.07 | 0 | 0 | 6.63 | 0 | 0 | 0 | 0.03 | 0 | 0 | 0 | 0 | 0 | 0 | 0 | 0 |  |  | 614.2 | 1010.7 |  | 23.1 | [5 empty] | Fig 5 | A33.png | 80 | 87 | 0.9195402 | SEM: BSE | [10 empty] | 1128
271 | Dandekar2023 | https://doi.org/10.1016/j.matchemphys.2023.127485 | Steel | Duplex Stainless Steel | a | 0 | 0 | 0.031 | 0 | 0 | 0 | 21.24 | 0.32 | 0 | 0 | 0 | 4.78 | 0.35 | 0.24 | 0 | 1.52 | 0 | 0 | 0 | 0 | 0 | 0 | 0 | 0 | 0 | 0 | 0 | 0 |  |  | 981.759 | 1508.143 |  | 15.97403 | [5 empty] | Fig 2 | a.png | 5 | 65 | 0.07692308 | SEM: SE | [10 empty] | 1129
273 | Huang2023 | https://doi.org/10.1016/j.jmrt.2023.10.005 | Steel | Duplex Stainless Steel | XY | 0 | 0 | 0.022 | 0 | 0 | 0 | 24.27 | 0.03 | 0 | 0 | 0 | 1.95 | 2.65 | 0.21 | 0 | 9.39 | 0 | 0.023 | 0.011 | 0.54 | 0 | 0 | 0 | 0 | 0 | 0 | 0 | 0 |  |  | 680 | 796 |  | 25.2 | [5 empty] | Fig 3 | XY.png | 20 | 92 | 0.2173913 | SEM: BSE | [10 empty] | 1131
273 | Huang2023 | https://doi.org/10.1016/j.jmrt.2023.10.005 | Steel | Duplex Stainless Steel | XZ | 0 | 0 | 0.022 | 0 | 0 | 0 | 24.27 | 0.03 | 0 | 0 | 0 | 1.95 | 2.65 | 0.21 | 0 | 9.39 | 0 | 0.023 | 0.011 | 0.54 | 0 | 0 | 0 | 0 | 0 | 0 | 0 | 0 |  |  | 632 | 755 |  | 29.4 | [5 empty] | Fig 3 | XZ.png | 20 | 92 | 0.2173913 | SEM: BSE | [10 empty] | 1132
273 | Huang2023 | https://doi.org/10.1016/j.jmrt.2023.10.005 | Steel | Duplex Stainless Steel | SDSS | 0 | 0 | 0.02 | 0 | 0 | 0 | 25.1 | 0.21 | 0 | 0 | 0 | 0.8 | 3.4 | 0.28 | 0 | 6.6 | 0 | 0.03 | 0.01 | 0.6 | 0 | 0 | 0 | 0 | 0 | 0 | 0 | 0 |  |  | 719 | 869 |  | 38.1 | [5 empty] | Fig 3 | SDSS.png | 20 | 92 | 0.2173913 | SEM: BSE | [10 empty] | 1133
274 | Isacco2025 | https://doi.org/10.1007/s42247-025-01243-0 | Steel | Austenitic Stainless Steel | Ni-free | 0 | 0 | 0.4 | 0 | 0 | 0 | 18 | 0 | 0 | 0 | 0 | 21 | 3 | 0.6 | 0 | 0 | 0 | 0 | 0 | 0.2 | 0 | 0 | 0 | 0 | 0 | 0 | 0 | 0 |  |  | 860 | 1098 |  | 39 | [5 empty] | Fig 3 | Ni-free.png | 5 | 122 | 0.04098361 | SEM: BSE | [10 empty] | 1134
275 | Jang2004 | https://doi.org/10.1007/s42247-025-01243-0 | Steel | Duplex Stainless Steel | a | 0 | 0 | 0.013 | 0 | 0 | 0 | 22.83 | 3 | 0 | 0 | 0 | 0.75 | 2.04 | 0.13 | 0 | 5.35 | 0 | 0.027 | 0.004 | 0.76 | 0 | 0 | 0 | 0 | 0 | 0 | 0 | 0 |  |  | 416 | 683 |  | 29.1 | [5 empty] | Fig 3 | a.png | 50 | 188 | 0.2659574 | SEM: SE | [10 empty] | 1135
275 | Jang2004 | https://doi.org/10.1007/s42247-025-01243-0 | Steel | Duplex Stainless Steel | b | 0 | 0 | 0.011 | 0 | 0 | 0 | 25.37 | 3 | 0 | 0 | 0 | 0.78 | 1.99 | 0.13 | 0 | 5.36 | 0 | 0.029 | 0.004 | 0.75 | 0 | 0 | 0 | 0 | 0 | 0 | 0 | 0 |  |  | 453 | 516 |  | 4.6 | [5 empty] | Fig 3 | b.png | 50 | 188 | 0.2659574 | SEM: SE | [10 empty] | 1136
275 | Jang2004 | https://doi.org/10.1007/s42247-025-01243-0 | Steel | Duplex Stainless Steel | c | 0 | 0 | 0.014 | 0 | 0 | 0 | 27.53 | 3 | 0 | 0 | 0 | 0.78 | 2.11 | 0.13 | 0 | 5.32 | 0 | 0.027 | 0.004 | 0.78 | 0 | 0 | 0 | 0 | 0 | 0 | 0 | 0 |  |  | 550 | 723 |  | 16.6 | [5 empty] | Fig 3 | c.png | 50 | 188 | 0.2659574 | SEM: SE | [10 empty] | 1137
276 | Karjalainen2013 | https://doi.org/10.1007/s42247-025-01243-0 | Steel | Austenitic Stainless Steel | 1000 | 0 | 0 | 0.017 | 0 | 0 | 0 | 17.3 | 0 | 0 | 0 | 0 | 1.29 | 0.15 | 0.15 | 0 | 6.5 | 0 | 0 | 0 | 0.52 | 0 | 0 | 0 | 0 | 0 | 0 | 0 | 0 |  |  | 297 | 889 |  | 74.5 | [5 empty] | Fig 1 | 1000.png | 100 | 433 | 0.2309469 | SEM: BSE | [10 empty] | 1138
276 | Karjalainen2013 | https://doi.org/10.1007/s42247-025-01243-0 | Steel | Austenitic Stainless Steel | 800 | 0 | 0 | 0.017 | 0 | 0 | 0 | 17.3 | 0 | 0 | 0 | 0 | 1.29 | 0.15 | 0.15 | 0 | 6.5 | 0 | 0 | 0 | 0.52 | 0 | 0 | 0 | 0 | 0 | 0 | 0 | 0 |  |  | 685 | 1056 |  | 58.9 | [5 empty] | Fig 1 | 800.png | 100 | 433 | 0.2309469 | SEM: BSE | [10 empty] | 1139
277 | Khademitab2024 | https://doi.org/10.1016/j.powtec.2024.119812 | Steel | Austenitic Stainless Steel | V-Bulk | 0 | 0 | 0.03 | 0 | 0 | 0 | 18.28 | 0 | 0 | 0 | 0 | 2.19 | 2.12 | 0 | 0 | 10.9 | 0 | 0 | 0 | 0.58 | 0 | 0 | 0 | 0 | 0 | 0 | 0 | 0 |  |  | 202.3 | 545.1 | [7 empty] | Fig 5 | V-Bulk.png | 200 | 93 | 2.150538 | SEM: SE | [10 empty] | 1140
277 | Khademitab2024 | https://doi.org/10.1016/j.powtec.2024.119812 | Steel | Austenitic Stainless Steel | V-Core | 0 | 0 | 0.03 | 0 | 0 | 0 | 18.28 | 0 | 0 | 0 | 0 | 2.19 | 2.12 | 0 | 0 | 10.9 | 0 | 0 | 0 | 0.58 | 0 | 0 | 0 | 0 | 0 | 0 | 0 | 0 |  |  | 201.9 | 543.4 | [7 empty] | Fig 5 | V-Core.png | 200 | 93 | 2.150538 | SEM: SE | [10 empty] | 1141
277 | Khademitab2024 | https://doi.org/10.1016/j.powtec.2024.119812 | Steel | Austenitic Stainless Steel | H2-Bulk | 0 | 0 | 0.03 | 0 | 0 | 0 | 18.28 | 0 | 0 | 0 | 0 | 2.19 | 2.12 | 0 | 0 | 10.9 | 0 | 0 | 0 | 0.58 | 0 | 0 | 0 | 0 | 0 | 0 | 0 | 0 |  |  | 284.7 | 444.1 | [7 empty] | Fig 5 | H2-Bulk.png | 200 | 93 | 2.150538 | SEM: SE | [10 empty] | 1142
277 | Khademitab2024 | https://doi.org/10.1016/j.powtec.2024.119812 | Steel | Austenitic Stainless Steel | H2-Core | 0 | 0 | 0.03 | 0 | 0 | 0 | 18.28 | 0 | 0 | 0 | 0 | 2.19 | 2.12 | 0 | 0 | 10.9 | 0 | 0 | 0 | 0.58 | 0 | 0 | 0 | 0 | 0 | 0 | 0 | 0 |  |  | 284.9 | 427.2 | [7 empty] | Fig 5 | H2-Core.png | 200 | 93 | 2.150538 | SEM: SE | [10 empty] | 1143
278 | Klenam2015 | http://dx.doi.org/10.17159/2411-9717/2015/v115n12a6 | Steel | Austenitic Stainless Steel | 550 | 0 | 0 | 0.025 | 0 | 0 | 0 | 17.12 | 0.449 | 0 | 0 | 0 | 1 | 2.11 | 0.056 | 0 | 10.13 | 0 | 0.032 | 0.031 | 0.42 | 0 | 0 | 0 | 0 | 0 | 0 | 0 | 0 |  |  |  | 651 |  | 45.56885 | [5 empty] | Fig 5 | 550.png | 50 | 95 | 0.5263158 | SEM: SE | [10 empty] | 1144
278 | Klenam2015 | http://dx.doi.org/10.17159/2411-9717/2015/v115n12a6 | Steel | Austenitic Stainless Steel | 700 | 0 | 0 | 0.025 | 0 | 0 | 0 | 17.12 | 0.449 | 0 | 0 | 0 | 1 | 2.11 | 0.056 | 0 | 10.13 | 0 | 0.032 | 0.031 | 0.42 | 0 | 0 | 0 | 0 | 0 | 0 | 0 | 0 |  |  |  | 627 |  | 39.35825 | [5 empty] | Fig 6 | 700.png | 50 | 84 | 0.5952381 | SEM: BSE | [10 empty] | 1145
278 | Klenam2015 | http://dx.doi.org/10.17159/2411-9717/2015/v115n12a6 | Steel | Austenitic Stainless Steel | 750 | 0 | 0 | 0.025 | 0 | 0 | 0 | 17.12 | 0.449 | 0 | 0 | 0 | 1 | 2.11 | 0.056 | 0 | 10.13 | 0 | 0.032 | 0.031 | 0.42 | 0 | 0 | 0 | 0 | 0 | 0 | 0 | 0 |  |  |  | 603 |  | 32 | [5 empty] | Fig 7 | 750.png | 50 | 85 | 0.5882353 | SEM: SE | [10 empty] | 1146
279 | Ko2011 | 10.1016/j.msea.2011.10.106 | Steel | Ferritic Stainless Steel | a | 0 | 0 | 0.23 | 0 | 0 | 0 | 17.87 | 0.1 | 0 | 0 | 0 | 0.48 | 0 | 0 | 1.78 | 0.8 | 0 | 0.026 | 0.005 | 0.53 | 0 | 0 | 0 | 0 | 0 | 1.78 | 0 | 0 |  |  | 655 | 827.3 |  | 1.3 | [5 empty] | Fig 1 | a.png | 200 | 155 | 1.290323 | SEM: BSE | [10 empty] | 1147
280 | Labiapari2024 | 10.1177/13506501241272780 | Steel | Ferritic Stainless Steel | T0 | 0 | 0 | 0.0107 | 0 | 0 | 0 | 11.1334 | 0 | 0 | 0 | 0 | 0.5332 | 0.0116 | 0.0128 | 0 | 0.3046 | 0 | 0.0271 | 0.0005 | 0.526 | 0 | 0 | 0 | 0 | 0 | 0 | 0 | 0 |  |  | 319 | 451 |  | 35 | [5 empty] | Fig 6 | T0.png | 20 | 194 | 0.1030928 | SEM: SE | [10 empty] | 1148
281 | Lu2019 | https://doi.org/10.1016/j.msea.2019.03.110 | Steel | Ferritic Stainless Steel | a | 0 | 0 | 0.035 | 0 | 0 | 0 | 16.01 | 0 | 0 | 0 | 0 | 0.34 | 0 | 0.042 | 0 | 0.14 | 0 | 0.017 | 0.0011 | 0.31 | 0 | 0 | 0 | 0 | 0 | 0 | 0 | 0 |  |  | 298.516 | 639.0882 |  | 24.15481 | [5 empty] | Fig 4 | a.png | 2 | 92 | 0.02173913 | SEM: BSE | [10 empty] | 1150
281 | Lu2019 | https://doi.org/10.1016/j.msea.2019.03.110 | Steel | Ferritic Stainless Steel | b | 0 | 0 | 0.035 | 0 | 0 | 0 | 16.01 | 0 | 0 | 0 | 0 | 0.34 | 0 | 0.042 | 0 | 0.14 | 0 | 0.017 | 0.0011 | 0.31 | 0 | 0 | 0 | 0 | 0 | 0 | 0 | 0 |  |  | 230.0489 | 392.3425 |  | 34.77281 | [5 empty] | Fig 4 | b.png | 2 | 95 | 0.02105263 | SEM: BSE | [10 empty] | 1151
281 | Lu2019 | https://doi.org/10.1016/j.msea.2019.03.110 | Steel | Ferritic Stainless Steel | c | 0 | 0 | 0.035 | 0 | 0 | 0 | 16.01 | 0 | 0 | 0 | 0 | 0.34 | 0 | 0.042 | 0 | 0.14 | 0 | 0.017 | 0.0011 | 0.31 | 0 | 0 | 0 | 0 | 0 | 0 | 0 | 0 |  |  | 317.4764 | 652.3294 |  | 24.38829 | [5 empty] | Fig 4 | c.png | 10 | 117 | 0.08547009 | SEM: BSE | [10 empty] | 1152
282 | Lu2025 | https://doi.org/10.1016/j.msea.2019.03.110 | Steel | Austenitic Stainless Steel | Q1 | 0 | 0 | 0.062 | 0 | 0 | 0 | 16.86 | 0 | 0 | 0 | 0 | 1.45 | 1.51 | 0 | 0 | 15.2 | 0 | 0 | 0 | 1.04 | 0 | 0 | 0.38 | 0 | 0 | 0 | 0 | 0 |  |  | 620 | 703 |  | 16.1 | [5 empty] | Fig 3 | Q1.png | 10 | 39 | 0.2564103 | SEM: SE | [10 empty] | 1153
282 | Lu2025 | https://doi.org/10.1016/j.msea.2019.03.110 | Steel | Austenitic Stainless Steel | Q2 | 0 | 0 | 0.064 | 0 | 0 | 0 | 16.9 | 0 | 0 | 0 | 0 | 1.47 | 1.51 | 0 | 0 | 15.2 | 0 | 0 | 0 | 1.5 | 0 | 0 | 0.38 | 0 | 0 | 0 | 0 | 0 |  |  | 666 | 758 |  | 16.4 | [5 empty] | Fig 3 | Q2.png | 10 | 39 | 0.2564103 | SEM: SE | [10 empty] | 1154
282 | Lu2025 | https://doi.org/10.1016/j.msea.2019.03.110 | Steel | Austenitic Stainless Steel | Q3 | 0 | 0 | 0.063 | 0 | 0 | 0 | 16.85 | 0 | 0 | 0 | 0 | 1.45 | 1.51 | 0 | 0 | 15.1 | 0 | 0 | 0 | 2.01 | 0 | 0 | 0.38 | 0 | 0 | 0 | 0 | 0 |  |  | 682 | 779 |  | 16 | [5 empty] | Fig 3 | Q3.png | 10 | 39 | 0.2564103 | SEM: SE | [10 empty] | 1155
282 | Lu2025 | https://doi.org/10.1016/j.msea.2019.03.110 | Steel | Austenitic Stainless Steel | Q4 | 0 | 0 | 0.064 | 0 | 0 | 0 | 16.86 | 0 | 0 | 0 | 0 | 1.9 | 1.51 | 0 | 0 | 15.8 | 0 | 0 | 0 | 1.97 | 0 | 0 | 0.38 | 0 | 0 | 0 | 0 | 0 |  |  | 627 | 741 |  | 21.3 | [5 empty] | Fig 3 | Q4.png | 10 | 39 | 0.2564103 | SEM: SE | [10 empty] | 1156
283 | Luo2011 | https://doi.org/10.1016/j.msea.2019.03.110 | Steel | Duplex Stainless Steel | 30min | 0 | 0 | 0.03 | 0 | 0 | 0 | 22.48 | 0 | 0 | 0 | 0 | 1.46 | 3.2 | 0.16 | 0 | 5.58 | 0 | 0.024 | 0.0046 | 0.43 | 0 | 0 | 0 | 0 | 0 | 0 | 0 | 0 |  |  | 478 | 765 |  | 33.3 | [5 empty] | Fig 3 | 30min.png | 10 | 29 | 0.3448276 | SEM: BSE | [10 empty] | 1157
283 | Luo2011 | https://doi.org/10.1016/j.msea.2019.03.110 | Steel | Duplex Stainless Steel | 1h | 0 | 0 | 0.03 | 0 | 0 | 0 | 22.48 | 0 | 0 | 0 | 0 | 1.46 | 3.2 | 0.16 | 0 | 5.58 | 0 | 0.024 | 0.0046 | 0.43 | 0 | 0 | 0 | 0 | 0 | 0 | 0 | 0 |  |  | 483 | 783 |  | 18.8 | [5 empty] | Fig 3 | 1h.png | 10 | 29 | 0.3448276 | SEM: BSE | [10 empty] | 1158
283 | Luo2011 | https://doi.org/10.1016/j.msea.2019.03.110 | Steel | Duplex Stainless Steel | 2h | 0 | 0 | 0.03 | 0 | 0 | 0 | 22.48 | 0 | 0 | 0 | 0 | 1.46 | 3.2 | 0.16 | 0 | 5.58 | 0 | 0.024 | 0.0046 | 0.43 | 0 | 0 | 0 | 0 | 0 | 0 | 0 | 0 |  |  | 601 | 806 |  | 12.7 | [5 empty] | Fig 3 | 2h.png | 10 | 29 | 0.3448276 | SEM: BSE | [10 empty] | 1159
284 | Manikandan2025 | https://doi.org/10.1016/j.rineng.2025.104479 | Steel | Austenitic Stainless Steel | b | 0 | 0 | 0.3 | 0 | 0 | 0 | 26 | 0 | 0 | 0 | 0 | 1 | 0 | 0 | 0.8 | 18 | 0 | 0 | 0 | 1.1 | 0 | 0 | 0 | 0 | 0 | 0 | 0 | 0 |  |  | 640.88 | 730.2 |  | 22.04 | [5 empty] | Fig 5 | b.png | 3 | 181 | 0.01657459 | SEM: SE | [10 empty] | 1160
284 | Manikandan2025 | https://doi.org/10.1016/j.rineng.2025.104479 | Steel | Austenitic Stainless Steel | d | 0 | 0 | 0.3 | 0 | 0 | 0 | 26 | 0 | 0 | 0 | 0 | 1 | 0 | 0 | 0.8 | 18 | 0 | 0 | 0 | 1.1 | 0 | 0 | 0 | 0 | 0 | 0 | 0 | 0 |  |  | 855.35 | 1037.2 |  | 40.68 | [5 empty] | Fig 5 | d.png | 3 | 181 | 0.01657459 | SEM: SE | [10 empty] | 1161
284 | Manikandan2025 | https://doi.org/10.1016/j.rineng.2025.104479 | Steel | Austenitic Stainless Steel | f | 0 | 0 | 0.3 | 0 | 0 | 0 | 26 | 0 | 0 | 0 | 0 | 1 | 0 | 0 | 0.8 | 18 | 0 | 0 | 0 | 1.1 | 0 | 0 | 0 | 0 | 0 | 0 | 0 | 0 |  |  | 809.28 | 985.77 |  | 38.11 | [5 empty] | Fig 5 | f.png | 3 | 181 | 0.01657459 | SEM: SE | [10 empty] | 1162
284 | Manikandan2025 | https://doi.org/10.1016/j.rineng.2025.104479 | Steel | Austenitic Stainless Steel | h | 0 | 0 | 0.3 | 0 | 0 | 0 | 26 | 0 | 0 | 0 | 0 | 1 | 0 | 0 | 0.8 | 18 | 0 | 0 | 0 | 1.1 | 0 | 0 | 0 | 0 | 0 | 0 | 0 | 0 |  |  | 785.01 | 972.07 |  | 33.61 | [5 empty] | Fig 5 | h.png | 3 | 181 | 0.01657459 | SEM: SE | [10 empty] | 1163
285 | Moon2013 | http://dx.doi.org/10.1016/j.matchar.2013.10.029 | Steel | Austenitic Stainless Steel | AFA | 2.69 | 0 | 0.07 | 0 | 0 | 0 | 13.71 | 0 | 0 | 0 | 0 | 1.91 | 2.56 | 0.0042 | 0.94 | 19.82 | 0 | 0 | 0 | 0.2 | 0 | 0 | 0 | 0 | 0 | 0 | 0 | 0 |  |  | 208.7 | 417.7 |  | 54.7 | [5 empty] | Fig 2 | AFA.png | 50 | 74 | 0.6756757 | SEM: BSE | [10 empty] | 1164
285 | Moon2013 | http://dx.doi.org/10.1016/j.matchar.2013.10.029 | Steel | Austenitic Stainless Steel | Zr | 2.66 | 0 | 0.08 | 0 | 0 | 0 | 14.34 | 0 | 0 | 0 | 0 | 2 | 2.5 | 0.0056 | 0.96 | 19.52 | 0 | 0 | 0 | 0.19 | 0 | 0 | 0 | 0 | 0 | 0 | 0 | 0.19 |  |  | 194.7 | 396 |  | 48.6 | [5 empty] | Fig 2 | Zr.png | 50 | 74 | 0.6756757 | SEM: BSE | [10 empty] | 1165
286 | Popperlova2020 | 10.3390/app10134472 | Steel | Ferritic Stainless Steel | a | 0 | 0 | 0.0021 | 0 | 0 | 0 | 17.1 | 0 | 0 | 0 | 0 | 0.19 | 0 | 0 | 0.99 | 0 | 0 | 0 | 0 | 0.25 | 0 | 0 | 0 | 0 | 0 | 2.6 | 0 | 0 |  |  | 412 | 683 | [7 empty] | Fig 6 | a.png | 2 | 44 | 0.04545455 | SEM: BSE | [10 empty] | 1166
286 | Popperlova2020 | 10.3390/app10134472 | Steel | Ferritic Stainless Steel | b | 0 | 0 | 0.0043 | 0 | 0 | 0 | 17.1 | 0 | 0 | 0 | 0 | 0.21 | 0 | 0 | 1.01 | 0 | 0 | 0 | 0 | 0.25 | 0 | 0 | 0 | 0 | 0 | 3.6 | 0 | 0 |  |  | 434 | 712 | [7 empty] | Fig 6 | b.png | 2 | 44 | 0.04545455 | SEM: BSE | [10 empty] | 1167
287 | Qiao2023 | https://doi.org/10.3390/cryst13040703 | Steel | Austenitic Stainless Steel | 70P | 0 | 0 | 0.056 | 0 | 0 | 0 | 16.03 | 0 | 0 | 0 | 0 | 1.51 | 2.2 | 0 | 0 | 15.2 | 0 | 0.007 | 0 | 0.44 | 0 | 0 | 0.4 | 0 | 0.2 | 0 | 0 | 0 |  |  | 214.6865 | 526.5677 |  | 59.29577 | [5 empty] | Fig 5 | 70P.png | 20 | 185 | 0.1081081 | SEM: SE | [10 empty] | 1168
287 | Qiao2023 | https://doi.org/10.3390/cryst13040703 | Steel | Austenitic Stainless Steel | 150P | 0 | 0 | 0.058 | 0 | 0 | 0 | 15.99 | 0 | 0 | 0 | 0 | 1.55 | 2.17 | 0 | 0 | 15.18 | 0 | 0.018 | 0 | 0.41 | 0 | 0 | 0.4 | 0 | 0.19 | 0 | 0 | 0 |  |  | 214.6865 | 539.2739 |  | 57.65258 | [5 empty] | Fig 5 | 150P.png | 10 | 72 | 0.1388889 | SEM: SE | [10 empty] | 1169
287 | Qiao2023 | https://doi.org/10.3390/cryst13040703 | Steel | Austenitic Stainless Steel | 250P | 0 | 0 | 0.059 | 0 | 0 | 0 | 15.99 | 0 | 0 | 0 | 0 | 1.54 | 2.17 | 0 | 0 | 15.11 | 0 | 0.026 | 0 | 0.45 | 0 | 0 | 0.4 | 0 | 0.19 | 0 | 0 | 0 |  |  | 216.9967 | 538.1188 |  | 57.88732 | [5 empty] | Fig 5 | 250P.png | 10 | 72 | 0.1388889 | SEM: SE | [10 empty] | 1170
289 | Ren2020 | https://doi.org/10.1007/s11837-020-04440-w | Steel | Austenitic Stainless Steel | 316L | 0 | 0 | 0.03 | 0 | 0 | 0 | 17.3 | 0 | 0 | 0 | 0 | 0.65 | 2.25 | 0 | 0 | 11.2 | 0 | 0.04 | 0.03 | 1 | 0 | 0 | 0 | 0 | 0 | 0 | 0 | 0 |  |  |  | 409.4595 |  | 15.93143 | [5 empty] | Fig 4 | 316L.png | 10 | 32 | 0.3125 | SEM: SE | [10 empty] | 1172
289 | Ren2020 | https://doi.org/10.1007/s11837-020-04440-w | Steel | Austenitic Stainless Steel | GNS | 0 | 0 | 0.03 | 0 | 0 | 0 | 17.3 | 0 | 0 | 0 | 0 | 0.65 | 2.25 | 0 | 0 | 11.2 | 0 | 0.04 | 0.03 | 1 | 0 | 0 | 0 | 0 | 0 | 0 | 0 | 0 |  |  |  | 505.4054 |  | 9.074286 | [5 empty] | Fig 4 | GNS.png | 10 | 32 | 0.3125 | SEM: SE | [10 empty] | 1173
290 | Rodriguez2022 | https://doi.org/10.1007/s11665-022-07424-w | Steel | Duplex Stainless Steel | LDX | 0.013 | 0 | 0.021 | 0 | 0 | 0.03 | 21.4 | 0.41 | 0 | 0 | 0 | 5.08 | 0.41 | 0.21 | 0.006 | 1.66 | 0 | 0.021 | 0.001 | 0.77 | 0 | 0.003 | 0.08 | 0.006 | 0 | 0 | 0 | 0 |  |  | 725 | 1100 | [7 empty] | Fig 10 | LDX.png | 30 | 150 | 0.2 | SEM: SE | [10 empty] | 1174
290 | Rodriguez2022 | https://doi.org/10.1007/s11665-022-07424-w | Steel | Duplex Stainless Steel | SDSS | 0.018 | 0 | 0.017 | 0 | 0 | 0.12 | 25.37 | 0.24 | 0 | 0 | 0 | 0.82 | 3.87 | 0.28 | 0.006 | 7.09 | 0 | 0.024 | 0.001 | 0.32 | 0 | 0 | 0.05 | 0.001 | 0 | 0 | 0 | 0 |  |  | 778 | 900 | [7 empty] | Fig 13 | SDSS.png | 30 | 148 | 0.2027027 | SEM: SE | [10 empty] | 1175
291 | Romanczuk2019 | 10.3390/ma12203416 | Steel | Austenitic Stainless Steel | As | 0 | 0 | 0.0601 | 0 | 0 | 0 | 18.31 | 0 | 0 | 0 | 0 | 12.07 | 0 | 0.806 | 0 | 0 | 0 | 0 | 0 | 0 | 0 | 0 | 0 | 0 | 0 | 0 | 0 | 0 |  |  |  | 934 |  | 0.5 | [5 empty] | Fig 8 | As.png | 2 | 81 | 0.02469136 | SEM: BSE | [10 empty] | 1176
291 | Romanczuk2019 | 10.3390/ma12203416 | Steel | Austenitic Stainless Steel | HT | 0 | 0 | 0.0562 | 0 | 0 | 0 | 18.24 | 0 | 0 | 0 | 0 | 12.02 | 0 | 0.543 | 0 | 0 | 0 | 0 | 0 | 0 | 0 | 0 | 0 | 0 | 0 | 0 | 0 | 0 |  |  |  | 975 |  | 0.41 | [5 empty] | Fig 8 | HT.png | 2 | 81 | 0.02469136 | SEM: BSE | [10 empty] | 1177
292 | Roos2023 | https://doi.org/10.1016/j.jmrt.2023.04.230 | Steel | Duplex Stainless Steel | 840 | 0 | 0 | 0.03 | 0 | 0 | 0 | 25 | 0 | 0 | 0 | 0 | 1.2 | 4 | 0.3 | 0 | 7 | 0 | 0 | 0 | 0.8 | 0 | 0 | 0 | 0 | 0 | 0 | 0 | 0 |  |  |  | 1008.6 | [7 empty] | Fig 5 | 840.png | 20 | 287 | 0.06968641 | SEM: SE | [10 empty] | 1178
292 | Roos2023 | https://doi.org/10.1016/j.jmrt.2023.04.230 | Steel | Duplex Stainless Steel | 1020 | 0 | 0 | 0.03 | 0 | 0 | 0 | 25 | 0 | 0 | 0 | 0 | 1.2 | 4 | 0.3 | 0 | 7 | 0 | 0 | 0 | 0.8 | 0 | 0 | 0 | 0 | 0 | 0 | 0 | 0 |  |  |  | 697.4 | [7 empty] | Fig 5 | 1020.png | 20 | 287 | 0.06968641 | SEM: SE | [10 empty] | 1179
293 | Sahoo2025 | 10.1080/09603409.2025.2552083 | Steel | Austenitic Stainless Steel | a | 0.002 | 0.003 | 0.1 | 0 | 0 | 0 | 18 | 2.9 | 0 | 0 | 0 | 0.9 | 0 | 0.1 | 0.6 | 9.9 | 0 | 0.02 | 0.004 | 0.2 | 0 | 0 | 0 | 0 | 0 | 0 | 0 | 0 |  |  | 336.2414 | 654.7649 |  | 56.27142 | [5 empty] | Fig 8 | a.png | 10 | 92 | 0.1086957 | SEM: SE | [10 empty] | 1180
293 | Sahoo2025 | 10.1080/09603409.2025.2552083 | Steel | Austenitic Stainless Steel | b | 0.002 | 0.003 | 0.1 | 0 | 0 | 0 | 18 | 2.9 | 0 | 0 | 0 | 0.9 | 0 | 0.1 | 0.6 | 9.9 | 0 | 0.02 | 0.004 | 0.2 | 0 | 0 | 0 | 0 | 0 | 0 | 0 | 0 |  |  | 245.0382 | 552.325 |  | 42.31562 | [5 empty] | Fig 8 | b.png | 20 | 96 | 0.2083333 | SEM: SE | [10 empty] | 1181
293 | Sahoo2025 | 10.1080/09603409.2025.2552083 | Steel | Austenitic Stainless Steel | c | 0.002 | 0.003 | 0.1 | 0 | 0 | 0 | 18 | 2.9 | 0 | 0 | 0 | 0.9 | 0 | 0.1 | 0.6 | 9.9 | 0 | 0.02 | 0.004 | 0.2 | 0 | 0 | 0 | 0 | 0 | 0 | 0 | 0 |  |  | 178.0989 | 321.3793 |  | 52.248 | [5 empty] | Fig 8 | c.png | 10 | 89 | 0.1123596 | SEM: SE | [10 empty] | 1182
293 | Sahoo2025 | 10.1080/09603409.2025.2552083 | Steel | Austenitic Stainless Steel | d | 0.002 | 0.003 | 0.1 | 0 | 0 | 0 | 18 | 2.9 | 0 | 0 | 0 | 0.9 | 0 | 0.1 | 0.6 | 9.9 | 0 | 0.02 | 0.004 | 0.2 | 0 | 0 | 0 | 0 | 0 | 0 | 0 | 0 |  |  | 160.5053 | 266.9488 |  | 65.89171 | [5 empty] | Fig 8 | d.png | 10 | 90 | 0.1111111 | SEM: SE | [10 empty] | 1183
294 | Selokar2014 | http://dx.doi.org/10.2355/isijinternational.55.1123 | Steel | Austenitic Stainless Steel | AR | 0 | 0 | 0.195 | 0 | 0 | 0 | 20.92 | 0 | 0 | 0 | 0 | 1.15 | 0.172 | 0.2 | 0 | 10.65 | 0 | 0 | 0 | 1.06 | 0 | 0 | 0 | 0 | 0 | 0 | 0 | 0 |  |  | 480 | 763 |  | 45.3 | [5 empty] | Fig 1 | AR.png | 20 | 95 | 0.2105263 | SEM: SE | [10 empty] | 1184
294 | Selokar2014 | http://dx.doi.org/10.2355/isijinternational.55.1123 | Steel | Austenitic Stainless Steel | HT1 | 0 | 0 | 0.195 | 0 | 0 | 0 | 20.92 | 0 | 0 | 0 | 0 | 1.15 | 0.172 | 0.2 | 0 | 10.65 | 0 | 0 | 0 | 1.06 | 0 | 0 | 0 | 0 | 0 | 0 | 0 | 0 |  |  | 445 | 732 |  | 46.5 | [5 empty] | Fig 1 | HT1.png | 20 | 126 | 0.1587302 | SEM: SE | [10 empty] | 1185
294 | Selokar2014 | http://dx.doi.org/10.2355/isijinternational.55.1123 | Steel | Austenitic Stainless Steel | HT2 | 0 | 0 | 0.195 | 0 | 0 | 0 | 20.92 | 0 | 0 | 0 | 0 | 1.15 | 0.172 | 0.2 | 0 | 10.65 | 0 | 0 | 0 | 1.06 | 0 | 0 | 0 | 0 | 0 | 0 | 0 | 0 |  |  | 382 | 716 |  | 50.5 | [5 empty] | Fig 1 | HT2.png | 20 | 65 | 0.3076923 | SEM: SE | [10 empty] | 1186
297 | Tanure2016 | 10.4028/www.scientific.net/MSF.879.1651 | Steel | Ferritic Stainless Steel | a | 0 | 0 | 0.017 | 0 | 0 | 0 | 16.5 | 0 | 0 | 0 | 0 | 0.17 | 0 | 0.022 | 0.31 | 0.23 | 0 | 0.031 | 0 | 0.34 | 0 | 0 | 0 | 0 | 0 | 0 | 0 | 0 |  |  | 291 | 460 | 22 | 36.4 | [5 empty] | Fig 2 | a.png | 50 | 230 | 0.2173913 | SEM: BSE | [10 empty] | 1197
297 | Tanure2016 | 10.4028/www.scientific.net/MSF.879.1651 | Steel | Ferritic Stainless Steel | b | 0 | 0 | 0.01 | 0 | 0 | 0 | 17.2 | 0 | 0 | 0 | 0 | 0.19 | 0 | 0.011 | 0.19 | 0.2 | 0 | 0 | 0 | 0.5 | 0 | 0 | 0.15 | 0 | 0 | 0 | 0 | 0 |  |  | 281 | 465 | 22.8 | 33.2 | [5 empty] | Fig 2 | b.png | 50 | 230 | 0.2173913 | SEM: BSE | [10 empty] | 1198
298 | Vargas2019 | https://doi.org/10.1016/j.net.2019.05.017 | Steel | Duplex Stainless Steel | 50h | 0 | 0 | 0.017 | 0 | 0 | 0.012 | 25.37 | 0.24 | 0 | 0 | 0 | 0.82 | 3.87 | 0.28 | 0.015 | 7.09 | 0 | 0.24 | 0.001 | 0.32 | 0 | 0 | 0 | 0 | 0 | 0 | 0 | 0 |  |  | 867.3575 | 1091.192 | [7 empty] | Fig 5 | 50h.png | 1 | 26 | 0.03846154 | SEM: BSE | [10 empty] | 1199
298 | Vargas2019 | https://doi.org/10.1016/j.net.2019.05.017 | Steel | Duplex Stainless Steel | 300h | 0 | 0 | 0.017 | 0 | 0 | 0.012 | 25.37 | 0.24 | 0 | 0 | 0 | 0.82 | 3.87 | 0.28 | 0.015 | 7.09 | 0 | 0.24 | 0.001 | 0.32 | 0 | 0 | 0 | 0 | 0 | 0 | 0 | 0 |  |  | 899.4819 | 1135.751 | [7 empty] | Fig 5 | 300h.png | 1 | 24 | 0.04166667 | SEM: BSE | [10 empty] | 1200
299 | Wang2022 | https://doi.org/10.1016/j.msea.2021.142491 | Steel | Ferritic Stainless Steel | a | 0 | 0 | 0.04 | 0 | 0 | 0 | 16.21 | 0 | 0 | 0 | 0 | 0.35 | 0 | 0 | 0 | 0.14 | 0 | 0.023 | 0.003 | 0.29 | 0 | 0 | 0 | 0 | 0 | 0 | 0 | 0 |  |  | 401.4654 | 601.5847 | [7 empty] | Fig 3 | a.png | 10 | 81 | 0.1234568 | SEM: BSE | [10 empty] | 1201
299 | Wang2022 | https://doi.org/10.1016/j.msea.2021.142491 | Steel | Ferritic Stainless Steel | b | 0 | 0 | 0.04 | 0 | 0 | 0 | 16.21 | 0 | 0 | 0 | 0 | 0.35 | 0 | 0 | 0 | 0.14 | 0 | 0.023 | 0.003 | 0.29 | 0 | 0 | 0 | 0 | 0 | 0 | 0 | 0 |  |  | 366.8053 | 553.238 | [7 empty] | Fig 3 | b.png | 10 | 81 | 0.1234568 | SEM: BSE | [10 empty] | 1202
299 | Wang2022 | https://doi.org/10.1016/j.msea.2021.142491 | Steel | Ferritic Stainless Steel | c | 0 | 0 | 0.04 | 0 | 0 | 0 | 16.21 | 0 | 0 | 0 | 0 | 0.35 | 0 | 0 | 0 | 0.14 | 0 | 0.023 | 0.003 | 0.29 | 0 | 0 | 0 | 0 | 0 | 0 | 0 | 0 |  |  | 315.7072 | 526.792 | [7 empty] | Fig 3 | c.png | 10 | 81 | 0.1234568 | SEM: BSE | [10 empty] | 1203
299 | Wang2022 | https://doi.org/10.1016/j.msea.2021.142491 | Steel | Ferritic Stainless Steel | d | 0 | 0 | 0.04 | 0 | 0 | 0 | 16.21 | 0 | 0 | 0 | 0 | 0.35 | 0 | 0 | 0 | 0.14 | 0 | 0.023 | 0.003 | 0.29 | 0 | 0 | 0 | 0 | 0 | 0 | 0 | 0 |  |  | 404.4184 | 732.001 | [7 empty] | Fig 3 | d.png | 10 | 81 | 0.1234568 | SEM: BSE | [10 empty] | 1204
299 | Wang2022 | https://doi.org/10.1016/j.msea.2021.142491 | Steel | Ferritic Stainless Steel | e | 0 | 0 | 0.04 | 0 | 0 | 0 | 16.21 | 0 | 0 | 0 | 0 | 0.35 | 0 | 0 | 0 | 0.14 | 0 | 0.023 | 0.003 | 0.29 | 0 | 0 | 0 | 0 | 0 | 0 | 0 | 0 |  |  | 449.2477 | 834.419 | [7 empty] | Fig 3 | e.png | 10 | 81 | 0.1234568 | SEM: BSE | [10 empty] | 1205
299 | Wang2022 | https://doi.org/10.1016/j.msea.2021.142491 | Steel | Ferritic Stainless Steel | f | 0 | 0 | 0.04 | 0 | 0 | 0 | 16.21 | 0 | 0 | 0 | 0 | 0.35 | 0 | 0 | 0 | 0.14 | 0 | 0.023 | 0.003 | 0.29 | 0 | 0 | 0 | 0 | 0 | 0 | 0 | 0 |  |  | 422.8319 | 770.9847 | [7 empty] | Fig 3 | f.png | 10 | 81 | 0.1234568 | SEM: BSE | [10 empty] | 1206
300 | Wang2022Z | 10.1115/1.4055025 | Steel | Ferritic Stainless Steel | 75 | 0 | 0 | 0.026 | 0 | 0 | 0 | 18.7 | 0 | 0 | 0 | 0 | 0.5 | 0 | 0 | 0 | 0.14 | 0 | 0.03 | 0 | 0.3 | 0 | 0 | 0 | 0 | 0 | 0 | 0 | 0 |  |  | 659 | 773 | 2.57 | [6 empty] | Fig 6 | 75.png | 10 | 74 | 0.1351351 | SEM: SE | 75BSE.png | 10 | 75 | 0.1333333 | SEM: BSE | [5 empty] | 1207
300 | Wang2022Z | 10.1115/1.4055025 | Steel | Ferritic Stainless Steel | 100 | 0 | 0 | 0.026 | 0 | 0 | 0 | 18.7 | 0 | 0 | 0 | 0 | 0.5 | 0 | 0 | 0 | 0.14 | 0 | 0.03 | 0 | 0.3 | 0 | 0 | 0 | 0 | 0 | 0 | 0 | 0 |  |  | 667 | 923 | 3.47 | [6 empty] | Fig 6 | 100.png | 10 | 75 | 0.1333333 | SEM: SE | 100BSE.png | 10 | 73 | 0.1369863 | SEM: BSE | [5 empty] | 1208
301 | Weidner2013 | http://dx.doi.org/10.1016/j.msea.2013.02.008 | Steel | Austenitic Stainless Steel | 5min_90 | 0 | 0 | 0.07 | 0 | 0 | 0 | 16.2 | 0 | 0 | 0 | 0 | 6.2 | 0 | 0.009 | 0 | 6.4 | 0 | 0 | 0 | 0.99 | 0 | 0 | 0 | 0 | 0 | 0 | 0 | 0 |  | 5min_90 | 900 | 1215 |  | 33 | [5 empty] | Fig 5 | 5min_90.png | 20 | 46 | 0.4347826 | SEM: BSE | [10 empty] | 1209
301 | Weidner2013 | http://dx.doi.org/10.1016/j.msea.2013.02.008 | Steel | Austenitic Stainless Steel | 10min_90 | 0 | 0 | 0.07 | 0 | 0 | 0 | 16.2 | 0 | 0 | 0 | 0 | 6.2 | 0 | 0.009 | 0 | 6.4 | 0 | 0 | 0 | 0.99 | 0 | 0 | 0 | 0 | 0 | 0 | 0 | 0 |  | 10min_90 | 780 | 1200 |  | 42 | [5 empty] | Fig 5 | 10min_90.png | 20 | 46 | 0.4347826 | SEM: BSE | [10 empty] | 1210
301 | Weidner2013 | http://dx.doi.org/10.1016/j.msea.2013.02.008 | Steel | Austenitic Stainless Steel | 20min_50 | 0 | 0 | 0.07 | 0 | 0 | 0 | 16.2 | 0 | 0 | 0 | 0 | 6.2 | 0 | 0.009 | 0 | 6.4 | 0 | 0 | 0 | 0.99 | 0 | 0 | 0 | 0 | 0 | 0 | 0 | 0 |  | 20min_50 | 400 | 1221 |  | 40 | [5 empty] | Fig 5 | 20min_50.png | 20 | 46 | 0.4347826 | SEM: BSE | [10 empty] | 1211
301 | Weidner2013 | http://dx.doi.org/10.1016/j.msea.2013.02.008 | Steel | Austenitic Stainless Steel | 20min_70 | 0 | 0 | 0.07 | 0 | 0 | 0 | 16.2 | 0 | 0 | 0 | 0 | 6.2 | 0 | 0.009 | 0 | 6.4 | 0 | 0 | 0 | 0.99 | 0 | 0 | 0 | 0 | 0 | 0 | 0 | 0 |  | 20min_70 | 600 | 1236 |  | 46 | [5 empty] | Fig 5 | 20min_70.png | 20 | 46 | 0.4347826 | SEM: BSE | [10 empty] | 1212
301 | Weidner2013 | http://dx.doi.org/10.1016/j.msea.2013.02.008 | Steel | Austenitic Stainless Steel | 20min_90 | 0 | 0 | 0.07 | 0 | 0 | 0 | 16.2 | 0 | 0 | 0 | 0 | 6.2 | 0 | 0.009 | 0 | 6.4 | 0 | 0 | 0 | 0.99 | 0 | 0 | 0 | 0 | 0 | 0 | 0 | 0 |  | 20min_90 | 770 | 1280 |  | 54 | [5 empty] | Fig 5 | 20min_90.png | 20 | 46 | 0.4347826 | SEM: BSE | [10 empty] | 1213
302 | Wei-lin2015 | 10.11973/fsyfh-201507004 | Steel | Duplex Stainless Steel | SL-0H | 0 | 0 | 0.03 | 0 | 0 | 0 | 29.24 | 0.76 | 0 | 0 | 0 | 0.89 | 2.11 | 0.42 | 0 | 6.69 | 0 | 0.02 | 0.01 | 0.76 | 0 | 0 | 0 | 0 | 0 | 0 | 0 | 0 |  |  |  | 825.3 |  | 35 |  |  | 238 |  |  | Fig 6 | SL0H_OM.png | 100 | 118 | 0.8474576 | OM | SL0H_SEM.png | 20 | 116 | 0.1724138 | SEM: SE | [5 empty] | 1214
302 | Wei-lin2015 | 10.11973/fsyfh-201507004 | Steel | Duplex Stainless Steel | SL-4H | 0 | 0 | 0.03 | 0 | 0 | 0 | 29.24 | 0.76 | 0 | 0 | 0 | 0.89 | 2.11 | 0.42 | 0 | 6.69 | 0 | 0.02 | 0.01 | 0.76 | 0 | 0 | 0 | 0 | 0 | 0 | 0 | 0 |  |  |  | 810 |  | 45 |  |  | 263.6 |  |  | Fig 6 | SL4H_OM.png | 100 | 117 | 0.8547009 | OM | SL4H_SEM.png | 20 | 115 | 0.173913 | SEM: SE | [5 empty] | 1215
302 | Wei-lin2015 | 10.11973/fsyfh-201507004 | Steel | Duplex Stainless Steel | SL-8H | 0 | 0 | 0.03 | 0 | 0 | 0 | 29.24 | 0.76 | 0 | 0 | 0 | 0.89 | 2.11 | 0.42 | 0 | 6.69 | 0 | 0.02 | 0.01 | 0.76 | 0 | 0 | 0 | 0 | 0 | 0 | 0 | 0 |  |  |  | 810.2 |  | 29 |  |  | 254 |  |  | Fig 6 | SL8H_OM.png | 100 | 118 | 0.8474576 | OM | SL8H_SEM.png | 20 | 116 | 0.1724138 | SEM: SE | [5 empty] | 1216
302 | Wei-lin2015 | 10.11973/fsyfh-201507004 | Steel | Duplex Stainless Steel | SL-12H | 0 | 0 | 0.03 | 0 | 0 | 0 | 29.24 | 0.76 | 0 | 0 | 0 | 0.89 | 2.11 | 0.42 | 0 | 6.69 | 0 | 0.02 | 0.01 | 0.76 | 0 | 0 | 0 | 0 | 0 | 0 | 0 | 0 |  |  |  | 795 |  | 33 |  |  | 236.5 |  |  | Fig 6 | SL12_OM.png | 100 | 119 | 0.8403361 | OM | SL12H_SEM.png | 20 | 115 | 0.173913 | SEM: SE | [5 empty] | 1217
304 | Xiang2010H2 | 10.3724/SP.J.1037.2009.00641 | Steel | Duplex Stainless Steel | L | 0 | 0 | 0.03 | 0 | 0 | 0 | 27.89 | 0.79 | 0 | 0 | 0 | 0.74 | 2.04 | 0.11 | 0 | 6.37 | 0 | 0.02 | 0.01 | 0.6 | 0 | 0 | 0 | 0 | 0 | 0 | 0 | 0 |  |  |  | 732 |  | 17.4 | [5 empty] | Fig 2 | L.png | 50 | 114 | 0.4385965 | SEM: BSE | [10 empty] | 1222
304 | Xiang2010H2 | 10.3724/SP.J.1037.2009.00641 | Steel | Duplex Stainless Steel | M | 0 | 0 | 0.03 | 0 | 0 | 0 | 29.19 | 0.79 | 0 | 0 | 0 | 0.81 | 2.11 | 0.26 | 0 | 6.61 | 0 | 0.02 | 0.02 | 0.72 | 0 | 0 | 0 | 0 | 0 | 0 | 0 | 0 |  |  |  | 789 |  | 26.4 | [5 empty] | Fig 2 | M.png | 50 | 114 | 0.4385965 | SEM: BSE | [10 empty] | 1223
304 | Xiang2010H2 | 10.3724/SP.J.1037.2009.00641 | Steel | Duplex Stainless Steel | N | 0 | 0 | 0.03 | 0 | 0 | 0 | 29.24 | 0.76 | 0 | 0 | 0 | 0.89 | 2.11 | 0.42 | 0 | 6.69 | 0 | 0.02 | 0.01 | 0.76 | 0 | 0 | 0 | 0 | 0 | 0 | 0 | 0 |  |  |  | 833 |  | 36 | [5 empty] | Fig 2 | N.png | 50 | 114 | 0.4385965 | SEM: BSE | [10 empty] | 1224
305 | Xiang2010H | 10.4028/www.scientific.net/AMR.139-141.670 | Steel | Duplex Stainless Steel | L-N | 0 | 0 | 0.03 | 0 | 0 | 0 | 27.89 | 0.79 | 0 | 0 | 0 | 0.74 | 2.04 | 0.11 | 0 | 6.37 | 0 | 0.02 | 0.01 | 0.6 | 0 | 0 | 0 | 0 | 0 | 0 | 0 | 0 |  |  |  | 705 |  | 22.5 | [5 empty] | Fig 1 | L-N.png | 100 | 90 | 1.111111 | SEM: BSE | [10 empty] | 1225
305 | Xiang2010H | 10.4028/www.scientific.net/AMR.139-141.670 | Steel | Duplex Stainless Steel | M-N | 0 | 0 | 0.03 | 0 | 0 | 0 | 29.19 | 0.79 | 0 | 0 | 0 | 0.81 | 2.11 | 0.26 | 0 | 6.61 | 0 | 0.02 | 0.02 | 0.72 | 0 | 0 | 0 | 0 | 0 | 0 | 0 | 0 |  |  |  | 775 |  | 30 | [5 empty] | Fig 1 | M-N.png | 100 | 90 | 1.111111 | SEM: BSE | [10 empty] | 1226
305 | Xiang2010H | 10.4028/www.scientific.net/AMR.139-141.670 | Steel | Duplex Stainless Steel | H-N | 0 | 0 | 0.03 | 0 | 0 | 0 | 29.24 | 0.76 | 0 | 0 | 0 | 0.89 | 2.11 | 0.42 | 0 | 6.69 | 0 | 0.02 | 0.01 | 0.76 | 0 | 0 | 0 | 0 | 0 | 0 | 0 | 0 |  |  |  | 795 |  | 33 | [5 empty] | Fig 1 | H-N.png | 100 | 90 | 1.111111 | SEM: BSE | [10 empty] | 1227
306 | Xiang2010 | 10.4028/www.scientific.net/AMR.146-147.818 | Steel | Duplex Stainless Steel | 1100 | 0 | 0 | 0.0262 | 0 | 0 | 0 | 25.6887 | 0.5794 | 0 | 0 | 0 | 0.6121 | 3.1032 | 0.2612 | 0 | 6.9222 | 0 | 0.0235 | 0.0025 | 0.468 | 0 | 0 | 0 | 0 | 0 | 0.5045 | 0 | 0 |  |  |  | 777.7602 |  | 35.43218 | [5 empty] | Fig 3 | 1100_SEM.png | 20 | 89 | 0.2247191 | SEM: BSE | 1100_OM.png | 200 | 52 | 3.846154 | OM | [5 empty] | 1228
306 | Xiang2010 | 10.4028/www.scientific.net/AMR.146-147.818 | Steel | Duplex Stainless Steel | 1150 | 0 | 0 | 0.0262 | 0 | 0 | 0 | 25.6887 | 0.5794 | 0 | 0 | 0 | 0.6121 | 3.1032 | 0.2612 | 0 | 6.9222 | 0 | 0.0235 | 0.0025 | 0.468 | 0 | 0 | 0 | 0 | 0 | 0.5045 | 0 | 0 |  |  |  | 818.7907 |  | 22.63686 | [5 empty] | Fig 3 | 1150_SEM.png | 20 | 89 | 0.2247191 | SEM: BSE | 1150_OM.png | 200 | 52 | 3.846154 | OM | [5 empty] | 1229
306 | Xiang2010 | 10.4028/www.scientific.net/AMR.146-147.818 | Steel | Duplex Stainless Steel | 1200 | 0 | 0 | 0.0262 | 0 | 0 | 0 | 25.6887 | 0.5794 | 0 | 0 | 0 | 0.6121 | 3.1032 | 0.2612 | 0 | 6.9222 | 0 | 0.0235 | 0.0025 | 0.468 | 0 | 0 | 0 | 0 | 0 | 0.5045 | 0 | 0 |  |  |  | 788.0414 |  | 26.61359 | [5 empty] | Fig 3 | 1200_SEM.png | 20 | 89 | 0.2247191 | SEM: BSE | 1200_OM.png | 200 | 52 | 3.846154 | OM | [5 empty] | 1230
306 | Xiang2010 | 10.4028/www.scientific.net/AMR.146-147.818 | Steel | Duplex Stainless Steel | 1250 | 0 | 0 | 0.0262 | 0 | 0 | 0 | 25.6887 | 0.5794 | 0 | 0 | 0 | 0.6121 | 3.1032 | 0.2612 | 0 | 6.9222 | 0 | 0.0235 | 0.0025 | 0.468 | 0 | 0 | 0 | 0 | 0 | 0.5045 | 0 | 0 |  |  |  | 805.4979 |  | 26.05938 | [5 empty] | Fig 3 | 1250_SEM.png | 20 | 89 | 0.2247191 | SEM: BSE | 1250_OM.png | 200 | 52 | 3.846154 | OM | [5 empty] | 1231
309 | Xu2018 | 10.1016/j.msea.2018.02.018 | Steel | Austenitic Stainless Steel | Commercial | 0 | 0 | 0.04 | 0 | 0 | 0 | 18.06 | 0 | 0 | 0 | 0 | 1.15 | 0.051 | 0.048 | 0 | 8.33 | 0 | 0 | 0 | 0.34 | 0 | 0 | 0 | 0 | 0 | 0 | 0 | 0 |  |  | 281 |  |  | 52 | [5 empty] | Fig 1 | Commercial.png | 100 | 105 | 0.952381 | OM | [10 empty] | 1249
309 | Xu2018 | 10.1016/j.msea.2018.02.018 | Steel | Austenitic Stainless Steel | 900C-1.5min | 0 | 0 | 0.04 | 0 | 0 | 0 | 18.06 | 0 | 0 | 0 | 0 | 1.15 | 0.051 | 0.048 | 0 | 8.33 | 0 | 0 | 0 | 0.34 | 0 | 0 | 0 | 0 | 0 | 0 | 0 | 0 |  |  | 1665 | 1803 |  | 3.8 | [21 empty] | 1252
309 | Xu2018 | 10.1016/j.msea.2018.02.018 | Steel | Austenitic Stainless Steel | 900C-2min | 0 | 0 | 0.04 | 0 | 0 | 0 | 18.06 | 0 | 0 | 0 | 0 | 1.15 | 0.051 | 0.048 | 0 | 8.33 | 0 | 0 | 0 | 0.34 | 0 | 0 | 0 | 0 | 0 | 0 | 0 | 0 |  |  | 994 | 1160 |  | 40.4 | [5 empty] | Fig 5 | 900C-2min_SEM.png | 10 | 111 | 0.09009009 | SEM: SE | 900C-2min_TEM.png | 1 | 75 | 0.01333333 | TEM | [5 empty] | 1253
309 | Xu2018 | 10.1016/j.msea.2018.02.018 | Steel | Austenitic Stainless Steel | 900C-2.5min | 0 | 0 | 0.04 | 0 | 0 | 0 | 18.06 | 0 | 0 | 0 | 0 | 1.15 | 0.051 | 0.048 | 0 | 8.33 | 0 | 0 | 0 | 0.34 | 0 | 0 | 0 | 0 | 0 | 0 | 0 | 0 |  |  | 618 | 1040 |  | 53.6 | [21 empty] | 1254
309 | Xu2018 | 10.1016/j.msea.2018.02.018 | Steel | Austenitic Stainless Steel | 900C-3min | 0 | 0 | 0.04 | 0 | 0 | 0 | 18.06 | 0 | 0 | 0 | 0 | 1.15 | 0.051 | 0.048 | 0 | 8.33 | 0 | 0 | 0 | 0.34 | 0 | 0 | 0 | 0 | 0 | 0 | 0 | 0 |  |  | 558 | 1000 |  | 55 | [21 empty] | 1255
309 | Xu2018 | 10.1016/j.msea.2018.02.018 | Steel | Austenitic Stainless Steel | 900C-5min | 0 | 0 | 0.04 | 0 | 0 | 0 | 18.06 | 0 | 0 | 0 | 0 | 1.15 | 0.051 | 0.048 | 0 | 8.33 | 0 | 0 | 0 | 0.34 | 0 | 0 | 0 | 0 | 0 | 0 | 0 | 0 |  |  | 488 | 1011 |  | 56.6 | [21 empty] | 1256
309 | Xu2018 | 10.1016/j.msea.2018.02.018 | Steel | Austenitic Stainless Steel | 900C-50min | 0 | 0 | 0.04 | 0 | 0 | 0 | 18.06 | 0 | 0 | 0 | 0 | 1.15 | 0.051 | 0.048 | 0 | 8.33 | 0 | 0 | 0 | 0.34 | 0 | 0 | 0 | 0 | 0 | 0 | 0 | 0 |  |  | 375 | 966 |  | 61.2 | [21 empty] | 1257
309 | Xu2018 | 10.1016/j.msea.2018.02.018 | Steel | Austenitic Stainless Steel | 900C-100min | 0 | 0 | 0.04 | 0 | 0 | 0 | 18.06 | 0 | 0 | 0 | 0 | 1.15 | 0.051 | 0.048 | 0 | 8.33 | 0 | 0 | 0 | 0.34 | 0 | 0 | 0 | 0 | 0 | 0 | 0 | 0 |  |  | 346 | 939 |  | 63.5 | [5 empty] | Fig 5 | 900C-100min.png | 10 | 111 | 0.09009009 | SEM: SE | [10 empty] | 1258
309 | Xu2018 | 10.1016/j.msea.2018.02.018 | Steel | Austenitic Stainless Steel | 1000C-5min | 0 | 0 | 0.04 | 0 | 0 | 0 | 18.06 | 0 | 0 | 0 | 0 | 1.15 | 0.051 | 0.048 | 0 | 8.33 | 0 | 0 | 0 | 0.34 | 0 | 0 | 0 | 0 | 0 | 0 | 0 | 0 |  |  | 316 | 923 |  | 76.5 | [5 empty] | Fig 6 | 1000C-5min.png | 20 | 74 | 0.2702703 | SEM: SE | [10 empty] | 1259
309 | Xu2018 | 10.1016/j.msea.2018.02.018 | Steel | Austenitic Stainless Steel | 1000C-50min | 0 | 0 | 0.04 | 0 | 0 | 0 | 18.06 | 0 | 0 | 0 | 0 | 1.15 | 0.051 | 0.048 | 0 | 8.33 | 0 | 0 | 0 | 0.34 | 0 | 0 | 0 | 0 | 0 | 0 | 0 | 0 |  |  | 274 | 855 |  | 78.9 | [5 empty] | Fig 6 | 1000C-50min.png | 20 | 74 | 0.2702703 | SEM: SE | [10 empty] | 1260
309 | Xu2018 | 10.1016/j.msea.2018.02.018 | Steel | Austenitic Stainless Steel | 1000C-100min | 0 | 0 | 0.04 | 0 | 0 | 0 | 18.06 | 0 | 0 | 0 | 0 | 1.15 | 0.051 | 0.048 | 0 | 8.33 | 0 | 0 | 0 | 0.34 | 0 | 0 | 0 | 0 | 0 | 0 | 0 | 0 |  |  | 265 | 842 |  | 80.6 | [5 empty] | Fig 6 | 1000C-100min.png | 20 | 74 | 0.2702703 | SEM: SE | [10 empty] | 1261
310 | Xu2023 | 10.1016/j.jmrt.2023.04.069 | Steel | Austenitic Stainless Steel | LPBF | 0 | 0 | 0.03 | 0 | 0 | 0 | 17.5 | 0 | 0 | 0 | 0 | 2.4 | 2.7 | 0 | 0 | 12.3 | 0 | 0 | 0 | 2.3 | 0 | 0 | 0 | 0 | 0 | 0 | 0 | 0 |  |  | 458.18 | 669.92 |  | 22.41 |  |  | 239.16 |  | 0.445±0.057 | Fig 5 | LPBF.png | 10 | 117 | 0.08547009 | SEM: SE | [10 empty] | 1262
310 | Xu2023 | 10.1016/j.jmrt.2023.04.069 | Steel | Austenitic Stainless Steel | BJ | 0 | 0 | 0.03 | 0 | 0 | 0 | 18.1 | 0 | 0 | 0 | 0 | 2.12 | 2.12 | 0 | 0 | 11.8 | 0 | 0 | 0 | 2.1 | 0 | 0 | 0 | 0 | 0 | 0 | 0 | 0 |  |  | 234.14 | 437.55 |  | 5.34 |  |  | 208.71 |  | 0.374±0.028 | Fig 5 | BJ.png | 10 | 117 | 0.08547009 | SEM: SE | [10 empty] | 1263
311 | Xu2025 | 10.12034/j.issn.1009-606X.224124 | Steel | Ferritic Stainless Steel | Sample800C | 0 | 0 | 0.048 | 0 | 0 | 0 | 16.25 | 0 | 0 | 0 | 0 | 0.24 | 0 | 0.035 | 0 | 0 | 0 | 0 | 0 | 0.34 | 0 | 0 | 0 | 0 | 0 | 0 | 0 | 0 |  |  | 837 | 968 |  | 15.2 |  |  | 184.6 |  | 193.1379 | Fig 2 | Sample800C.png | 100 | 125 | 0.8 | SEM: BSE | [10 empty] | 1264
311 | Xu2025 | 10.12034/j.issn.1009-606X.224124 | Steel | Ferritic Stainless Steel | Sample850C | 0 | 0 | 0.048 | 0 | 0 | 0 | 16.25 | 0 | 0 | 0 | 0 | 0.24 | 0 | 0.035 | 0 | 0 | 0 | 0 | 0 | 0.34 | 0 | 0 | 0 | 0 | 0 | 0 | 0 | 0 |  |  | 882 | 1119 |  | 17.5 |  |  | 212.1 |  | 197.8588 | Fig 2 | Sample850C.png | 100 | 125 | 0.8 | SEM: BSE | [10 empty] | 1265
311 | Xu2025 | 10.12034/j.issn.1009-606X.224124 | Steel | Ferritic Stainless Steel | Sample900C | 0 | 0 | 0.048 | 0 | 0 | 0 | 16.25 | 0 | 0 | 0 | 0 | 0.24 | 0 | 0.035 | 0 | 0 | 0 | 0 | 0 | 0.34 | 0 | 0 | 0 | 0 | 0 | 0 | 0 | 0 |  |  | 875 | 1084 |  | 18.5 |  |  | 203.9 |  | 185.2964 | Fig 2 | Sample900C.png | 100 | 125 | 0.8 | SEM: BSE | [10 empty] | 1266
311 | Xu2025 | 10.12034/j.issn.1009-606X.224124 | Steel | Ferritic Stainless Steel | Sample950C | 0 | 0 | 0.048 | 0 | 0 | 0 | 16.25 | 0 | 0 | 0 | 0 | 0.24 | 0 | 0.035 | 0 | 0 | 0 | 0 | 0 | 0.34 | 0 | 0 | 0 | 0 | 0 | 0 | 0 | 0 |  |  | 829 | 972 |  | 19.3 |  |  | 173.4 |  | 191.214 | Fig 2 | Sample950C.png | 100 | 125 | 0.8 | SEM: BSE | [10 empty] | 1267
311 | Xu2025 | 10.12034/j.issn.1009-606X.224124 | Steel | Ferritic Stainless Steel | Sample1000C | 0 | 0 | 0.048 | 0 | 0 | 0 | 16.25 | 0 | 0 | 0 | 0 | 0.24 | 0 | 0.035 | 0 | 0 | 0 | 0 | 0 | 0.34 | 0 | 0 | 0 | 0 | 0 | 0 | 0 | 0 |  |  | 741 | 935 |  | 21.1 |  |  | 171.3 |  | 195.2142 | Fig 2 | Sample1000C.png | 100 | 125 | 0.8 | SEM: BSE | [10 empty] | 1268
312 | Yan2009 | 10.1016/j.matchar.2008.09.001 | Steel | Ferritic Stainless Steel | Sample0h | 0 | 0 | 0.007 | 0 | 0 | 0 | 11.61 | 0 | 0 | 0 | 0 | 0.28 | 0 | 0.008 | 0.41 | 0 | 0 | 0.01 | 0.011 | 0.52 | 0 | 0 | 0.25 | 0 | 0 | 0 | 0 | 0 |  |  | 220 | 440 |  | 29 |  |  | 120 |  |  | Fig 2 | Sample0h.png | 10 | 92 | 0.1086957 | SEM: BSE | [10 empty] | 1269
312 | Yan2009 | 10.1016/j.matchar.2008.09.001 | Steel | Ferritic Stainless Steel | Sample24h | 0 | 0 | 0.007 | 0 | 0 | 0 | 11.61 | 0 | 0 | 0 | 0 | 0.28 | 0 | 0.008 | 0.41 | 0 | 0 | 0.01 | 0.011 | 0.52 | 0 | 0 | 0.25 | 0 | 0 | 0 | 0 | 0 |  |  | 223 | 449 |  | 26 |  |  | 123 |  |  | Fig 2 | Sample24h.png | 10 | 112 | 0.08928571 | SEM: BSE | [10 empty] | 1270
312 | Yan2009 | 10.1016/j.matchar.2008.09.001 | Steel | Ferritic Stainless Steel | Sample48h | 0 | 0 | 0.007 | 0 | 0 | 0 | 11.61 | 0 | 0 | 0 | 0 | 0.28 | 0 | 0.008 | 0.41 | 0 | 0 | 0.01 | 0.011 | 0.52 | 0 | 0 | 0.25 | 0 | 0 | 0 | 0 | 0 |  |  | 227 | 455 |  | 21 |  |  | 130 |  |  | Fig 2 | Sample48h.png | 10 | 111 | 0.09009009 | SEM: BSE | [10 empty] | 1271
312 | Yan2009 | 10.1016/j.matchar.2008.09.001 | Steel | Ferritic Stainless Steel | Sample96h | 0 | 0 | 0.007 | 0 | 0 | 0 | 11.61 | 0 | 0 | 0 | 0 | 0.28 | 0 | 0.008 | 0.41 | 0 | 0 | 0.01 | 0.011 | 0.52 | 0 | 0 | 0.25 | 0 | 0 | 0 | 0 | 0 |  |  | 218 | 443 |  | 27 |  |  | 121 |  |  | Fig 2 | Sample96h.png | 10 | 92 | 0.1086957 | SEM: BSE | [10 empty] | 1272
313 | Yuan2014 | https://doi.org/10.1016/j.proeng.2014.09.141 | Steel | Austenitic Stainless Steel | Sample700C | 3 | 0 | 0.3 | 0 | 0 | 0 | 3 | 0 | 0 | 0 | 0 | 25 | 0 | 0.01 | 0 | 0 | 0 | 0 | 0 | 0 | 0 | 0 | 0 | 0 | 0 | 0 | 0 | 0 |  |  | 410 | 725 |  | 15.4 | [5 empty] | Fig 1 | Sample700C.png | 20 | 92 | 0.2173913 | SEM: SE | [10 empty] | 1273
313 | Yuan2014 | https://doi.org/10.1016/j.proeng.2014.09.141 | Steel | Austenitic Stainless Steel | Sample800C | 3 | 0 | 0.3 | 0 | 0 | 0 | 3 | 0 | 0 | 0 | 0 | 25 | 0 | 0.01 | 0 | 0 | 0 | 0 | 0 | 0 | 0 | 0 | 0 | 0 | 0 | 0 | 0 | 0 |  |  | 313.3 | 629.3 |  | 44.3 | [5 empty] | Fig 1 | Sample800C.png | 20 | 92 | 0.2173913 | SEM: SE | [10 empty] | 1274
313 | Yuan2014 | https://doi.org/10.1016/j.proeng.2014.09.141 | Steel | Austenitic Stainless Steel | Sample900C | 3 | 0 | 0.3 | 0 | 0 | 0 | 3 | 0 | 0 | 0 | 0 | 25 | 0 | 0.01 | 0 | 0 | 0 | 0 | 0 | 0 | 0 | 0 | 0 | 0 | 0 | 0 | 0 | 0 |  |  | 263.3 | 568.3 |  | 46.5 | [5 empty] | Fig 1 | Sample900C.png | 20 | 92 | 0.2173913 | SEM: SE | [10 empty] | 1275
313 | Yuan2014 | https://doi.org/10.1016/j.proeng.2014.09.141 | Steel | Austenitic Stainless Steel | Sample1000C | 3 | 0 | 0.3 | 0 | 0 | 0 | 3 | 0 | 0 | 0 | 0 | 25 | 0 | 0.01 | 0 | 0 | 0 | 0 | 0 | 0 | 0 | 0 | 0 | 0 | 0 | 0 | 0 | 0 |  |  | 232.5 | 517 |  | 54.2 | [5 empty] | Fig 1 | Sample1000C.png | 20 | 92 | 0.2173913 | SEM: SE | [10 empty] | 1276
315 | Choi2016 | 10.3795/KSME-A.2016.40.5.429 | Steel | Austenitic Stainless Steel | BaseMetal25C | 0 | 0 | 0.05 | 0 | 0 | 0 | 0 | 0 | 0 | 0 | 0 | 1.46 | 0 | 0.057 | 0 | 8 | 0 | 0.031 | 0.001 | 0.34 | 0 | 0 | 0 | 0 | 0 | 0 | 0 | 0 |  |  | 280.8068 | 737.5877 |  | 72.52287 | [5 empty] | Fig 11 | BaseMetal25C.png | 80 | 249 | 0.3212851 | SEM: SE | [10 empty] | 1279
315 | Choi2016 | 10.3795/KSME-A.2016.40.5.429 | Steel | Austenitic Stainless Steel | Base Metal -70C | 0 | 0 | 0.05 | 0 | 0 | 0 | 0 | 0 | 0 | 0 | 0 | 1.46 | 0 | 0.057 | 0 | 8 | 0 | 0.031 | 0.001 | 0.34 | 0 | 0 | 0 | 0 | 0 | 0 | 0 | 0 |  |  | 442.3205 | 1083.328 |  | 55.22321 | [21 empty] | 1280
315 | Choi2016 | 10.3795/KSME-A.2016.40.5.429 | Steel | Austenitic Stainless Steel | Base Metal -120C | 0 | 0 | 0.05 | 0 | 0 | 0 | 0 | 0 | 0 | 0 | 0 | 1.46 | 0 | 0.057 | 0 | 8 | 0 | 0.031 | 0.001 | 0.34 | 0 | 0 | 0 | 0 | 0 | 0 | 0 | 0 |  |  | 449.8914 | 1218.764 |  | 52.88874 | [21 empty] | 1281
315 | Choi2016 | 10.3795/KSME-A.2016.40.5.429 | Steel | Austenitic Stainless Steel | Base Metal -170C | 0 | 0 | 0.05 | 0 | 0 | 0 | 0 | 0 | 0 | 0 | 0 | 1.46 | 0 | 0.057 | 0 | 8 | 0 | 0.031 | 0.001 | 0.34 | 0 | 0 | 0 | 0 | 0 | 0 | 0 | 0 |  |  | 477.6516 | 1391.213 |  | 49.66569 | [21 empty] | 1282
315 | Choi2016 | 10.3795/KSME-A.2016.40.5.429 | Steel | Austenitic Stainless Steel | ColdStretch25C | 0 | 0 | 0.05 | 0 | 0 | 0 | 0 | 0 | 0 | 0 | 0 | 1.46 | 0 | 0.057 | 0 | 8 | 0 | 0.031 | 0.001 | 0.34 | 0 | 0 | 0 | 0 | 0 | 0 | 0 | 0 |  |  | 472.4641 | 808.2499 |  | 57.05802 | [5 empty] | Fig 11 | ColdStretch25C.png | 80 | 248 | 0.3225806 | SEM: SE | [10 empty] | 1283
315 | Choi2016 | 10.3795/KSME-A.2016.40.5.429 | Steel | Austenitic Stainless Steel | Cold Stretched -70C | 0 | 0 | 0.05 | 0 | 0 | 0 | 0 | 0 | 0 | 0 | 0 | 1.46 | 0 | 0.057 | 0 | 8 | 0 | 0.031 | 0.001 | 0.34 | 0 | 0 | 0 | 0 | 0 | 0 | 0 | 0 |  |  | 559.3899 | 1056.409 |  | 45.34471 | [21 empty] | 1284
315 | Choi2016 | 10.3795/KSME-A.2016.40.5.429 | Steel | Austenitic Stainless Steel | Cold Stretched -120C | 0 | 0 | 0.05 | 0 | 0 | 0 | 0 | 0 | 0 | 0 | 0 | 1.46 | 0 | 0.057 | 0 | 8 | 0 | 0.031 | 0.001 | 0.34 | 0 | 0 | 0 | 0 | 0 | 0 | 0 | 0 |  |  | 578.3172 | 1233.065 |  | 42.66212 | [21 empty] | 1285
315 | Choi2016 | 10.3795/KSME-A.2016.40.5.429 | Steel | Austenitic Stainless Steel | Cold Stretched -170C | 0 | 0 | 0.05 | 0 | 0 | 0 | 0 | 0 | 0 | 0 | 0 | 1.46 | 0 | 0.057 | 0 | 8 | 0 | 0.031 | 0.001 | 0.34 | 0 | 0 | 0 | 0 | 0 | 0 | 0 | 0 |  |  | 607.0588 | 1451.781 |  | 39.13993 | [21 empty] | 1286
316 | Falodun2021 | https://doi.org/10.1007/s11665-021-05904-z | Steel | Duplex Stainless Steel | a | 0 | 0 | 0.02 | 0 | 0 | 0 | 23.64 | 0 | 0 | 0 | 0 | 1.44 | 3.25 | 0.18 | 0 | 4.81 | 0 | 0 | 0 | 0.49 | 0 | 0 | 0 | 0 | 0 | 0 | 0 | 0 |  |  | 465.072 | 466.683 |  | 33.056 | [5 empty] | Fig 3 | a.png | 50 | 69 | 0.7246377 | SEM: BSE | [10 empty] | 1287
316 | Falodun2021 | https://doi.org/10.1007/s11665-021-05904-z | Steel | Duplex Stainless Steel | b | 0 | 0 | 0.02 | 0 | 0 | 0 | 23.64 | 0 | 0 | 0 | 0 | 1.44 | 3.25 | 0.18 | 0 | 4.81 | 0 | 0 | 0 | 0.49 | 0 | 0 | 0 | 0 | 0 | 0 | 0 | 0 |  |  | 412.468 | 414.807 |  | 22.836 | [5 empty] | Fig 3 | b.png | 50 | 69 | 0.7246377 | SEM: BSE | [10 empty] | 1288
316 | Falodun2021 | https://doi.org/10.1007/s11665-021-05904-z | Steel | Duplex Stainless Steel | c | 0 | 0 | 0.02 | 0 | 0 | 0 | 23.64 | 0 | 0 | 0 | 0 | 1.44 | 3.25 | 0.18 | 0 | 4.81 | 0 | 0 | 0 | 0.49 | 0 | 0 | 0 | 0 | 0 | 0 | 0 | 0 |  |  | 417.448 | 420.656 |  | 23.768 | [5 empty] | Fig 3 | c.png | 50 | 69 | 0.7246377 | SEM: BSE | [10 empty] | 1289
316 | Falodun2021 | https://doi.org/10.1007/s11665-021-05904-z | Steel | Duplex Stainless Steel | d | 0 | 0 | 0.02 | 0 | 0 | 0 | 23.64 | 0 | 0 | 0 | 0 | 1.44 | 3.25 | 0.18 | 0 | 4.81 | 0 | 0 | 0 | 0.49 | 0 | 0 | 0 | 0 | 0 | 0 | 0 | 0 |  |  | 360 | 410.372 |  | 28.229 | [5 empty] | Fig 3 | d.png | 50 | 69 | 0.7246377 | SEM: BSE | [10 empty] | 1290
316 | Falodun2021 | https://doi.org/10.1007/s11665-021-05904-z | Steel | Duplex Stainless Steel | e | 0 | 0 | 0.02 | 0 | 0 | 0 | 23.64 | 0 | 0 | 0 | 0 | 1.44 | 3.25 | 0.18 | 0 | 4.81 | 0 | 0 | 0 | 0.49 | 0 | 0 | 0 | 0 | 0 | 0 | 0 | 0 |  |  | 409.318 | 410.47 |  | 31.891 | [5 empty] | Fig 3 | e.png | 50 | 69 | 0.7246377 | SEM: BSE | [10 empty] | 1291
317 | Jang2023 | https://doi.org/10.1016/j.jnucmat.2022.154197 | Steel | Austenitic Stainless Steel | 20Ni | 0 | 0 | 0.088 | 0 | 0 | 0 | 17.3 | 0 | 0 | 0 | 0 | 0 | 0 | 0 | 0 | 20.3 | 0 | 0 | 0 | 0 | 0 | 0 | 0 | 0 | 0 | 0 | 0 | 1.5 |  |  | 282 | 550 |  | 27 | [5 empty] | Fig 2 | 20Ni.png | 100 | 104 | 0.9615385 | SEM: BSE | [10 empty] | 1292
318 | Zheng2022 | 10.11900/0412.1961.2021.00504 | Steel | Austenitic Stainless Steel | a | 0 | 0 | 0.07 | 0 | 0 | 0 | 18.2 | 1.05 | 0 | 0 | 0 | 5.4 | 0.12 | 0.225 | 0 | 3.2 | 0 | 0.03 | 0.0005 | 0.35 | 0 | 0 | 0 | 0 | 0 | 0 | 0 | 0 |  |  | 394 | 824 |  | 56.9 | [5 empty] | Fig 15 | a.png | 25 | 92 | 0.2717391 | SEM: BSE | [10 empty] | 1293
318 | Zheng2022 | 10.11900/0412.1961.2021.00504 | Steel | Austenitic Stainless Steel | c | 0 | 0 | 0.05 | 0 | 0 | 0 | 18.2 | 0.1 | 0 | 0 | 0 | 1.02 | 0.03 | 0.045 | 0 | 8.02 | 0 | 0.03 | 0.002 | 0.45 | 0 | 0 | 0 | 0 | 0 | 0 | 0 | 0 |  |  | 313 | 750 |  | 60.9 | [5 empty] | Fig 15 | c.png | 25 | 92 | 0.2717391 | SEM: BSE | [10 empty] | 1294
319 | Alves2022 | https://doi.org/10.4322/2176-1523.20222756 | Steel | Duplex Stainless Steel | a | 0 | 0 | 0.011 | 0 | 0 | 0 | 22.9 | 0.45 | 0 | 0 | 0 | 1.5 | 0.28 | 0.11 | 0 | 4.2 | 0 | 0 | 0 | 0.2 | 0 | 0 | 0 | 0 | 0 | 0 | 0 | 0 |  |  | 600 | 753 | 45 | 57 | [5 empty] | Fig 2 | a.png | 20 | 93 | 0.2150538 | SEM: BSE | [10 empty] | 1295
319 | Alves2022 | https://doi.org/10.4322/2176-1523.20222756 | Steel | Duplex Stainless Steel | b | 0 | 0 | 0.011 | 0 | 0 | 0 | 22.9 | 0.45 | 0 | 0 | 0 | 1.5 | 0.28 | 0.11 | 0 | 4.2 | 0 | 0 | 0 | 0.2 | 0 | 0 | 0 | 0 | 0 | 0 | 0 | 0 |  |  | 706 | 796 | 37 | 38 | [5 empty] | Fig 2 | b.png | 20 | 93 | 0.2150538 | SEM: BSE | [10 empty] | 1296
319 | Alves2022 | https://doi.org/10.4322/2176-1523.20222756 | Steel | Duplex Stainless Steel | c | 0 | 0 | 0.011 | 0 | 0 | 0 | 22.9 | 0.45 | 0 | 0 | 0 | 1.5 | 0.28 | 0.11 | 0 | 4.2 | 0 | 0 | 0 | 0.2 | 0 | 0 | 0 | 0 | 0 | 0 | 0 | 0 |  |  | 820 | 867 | 25 | 29 | [5 empty] | Fig 2 | c.png | 20 | 93 | 0.2150538 | SEM: BSE | [10 empty] | 1297
319 | Alves2022 | https://doi.org/10.4322/2176-1523.20222756 | Steel | Duplex Stainless Steel | d | 0 | 0 | 0.011 | 0 | 0 | 0 | 22.9 | 0.45 | 0 | 0 | 0 | 1.5 | 0.28 | 0.11 | 0 | 4.2 | 0 | 0 | 0 | 0.2 | 0 | 0 | 0 | 0 | 0 | 0 | 0 | 0 |  |  | 878 | 922 | 19 | 20 | [5 empty] | Fig 2 | d.png | 20 | 93 | 0.2150538 | SEM: BSE | [10 empty] | 1298
319 | Alves2022 | https://doi.org/10.4322/2176-1523.20222756 | Steel | Duplex Stainless Steel | e | 0 | 0 | 0.011 | 0 | 0 | 0 | 22.9 | 0.45 | 0 | 0 | 0 | 1.5 | 0.28 | 0.11 | 0 | 4.2 | 0 | 0 | 0 | 0.2 | 0 | 0 | 0 | 0 | 0 | 0 | 0 | 0 |  |  | 929 | 960 | 9 | 16 | [5 empty] | Fig 2 | e.png | 20 | 93 | 0.2150538 | SEM: BSE | [10 empty] | 1299
321 | Haghdadi2022 | https://doi.org/10.1016/j.msea.2022.142695 | Steel | Duplex Stainless Steel | AB | 0 | 0 | 0.036 | 0 | 0 | 0.034 | 23.2 | 0.153 | 0 | 0 | 0 | 1.82 | 2.9 | 0.245 | 0 | 5.6 | 0 | 0.013 | 0 | 0.321 | 0 | 0 | 0 | 0 | 0 | 0 | 0 | 0 |  |  | 651 | 844 |  | 18 | [5 empty] | Fig 3 | AB.png | 5 | 34 | 0.1470588 | SEM: SE | [10 empty] | 1300
321 | Haghdadi2022 | https://doi.org/10.1016/j.msea.2022.142695 | Steel | Duplex Stainless Steel | HT | 0 | 0 | 0.036 | 0 | 0 | 0.034 | 23.2 | 0.153 | 0 | 0 | 0 | 1.82 | 2.9 | 0.245 | 0 | 5.6 | 0 | 0.013 | 0 | 0.321 | 0 | 0 | 0 | 0 | 0 | 0 | 0 | 0 |  |  | 563 | 798 |  | 28 | [5 empty] | Fig 9 | HT.png | 20 | 47 | 0.4255319 | SEM: SE | [10 empty] | 1301
322 | Amini2018 | https://doi.org/10.1016/j.engfailanal.2018.04.028 | Steel | Austenitic Stainless Steel | sens | 0 | 0 | 0.054 | 0 | 0 | 0 | 18.027 | 0 | 0 | 0 | 0 | 1.448 | 0 | 0 | 0 | 8.422 | 0 | 0.042 | 0.012 | 0.346 | 0 | 0 | 0 | 0 | 0 | 0 | 0 | 0 |  | 1.649 | 364 | 635.5 |  | 53 | [5 empty] | Fig 3 | sens.png | 20 | 224 | 0.08928571 | SEM: SE | [10 empty] | 1302
324 | Chen2022M | https://doi.org/10.1016/j.msea.2022.143224 | Steel | Duplex Stainless Steel | 50 | 0 | 0 | 0.015 | 0 | 0 | 0 | 25.15 | 0.13 | 0 | 0 | 0 | 0.69 | 3.43 | 0.24 | 0 | 6.74 | 0 | 0.03 | 0.002 | 0.55 | 0 | 0 | 0 | 0 | 0 | 0 | 0 | 0 |  | 0 | 1026 | 1098 | 1.3 | 21.6 | [5 empty] | Fig 2 | 50.png | 5 | 55 | 0.09090909 | SEM: SE | [10 empty] | 1306
324 | Chen2022M | https://doi.org/10.1016/j.msea.2022.143224 | Steel | Duplex Stainless Steel | 75 | 0 | 0 | 0.015 | 0 | 0 | 0 | 25.15 | 0.13 | 0 | 0 | 0 | 0.69 | 3.43 | 0.24 | 0 | 6.74 | 0 | 0.03 | 0.002 | 0.55 | 0 | 0 | 0 | 0 | 0 | 0 | 0 | 0 |  | 0 | 1092 | 1255 | 1.5 | 15.5 | [5 empty] | Fig 2 | 75.png | 5 | 55 | 0.09090909 | SEM: SE | [10 empty] | 1307
324 | Chen2022M | https://doi.org/10.1016/j.msea.2022.143224 | Steel | Duplex Stainless Steel | 87 | 0 | 0 | 0.015 | 0 | 0 | 0 | 25.15 | 0.13 | 0 | 0 | 0 | 0.69 | 3.43 | 0.24 | 0 | 6.74 | 0 | 0.03 | 0.002 | 0.55 | 0 | 0 | 0 | 0 | 0 | 0 | 0 | 0 |  | 0 | 1217 | 1367 | 1.1 | 11.4 | [5 empty] | Fig 2 | 87.png | 1 | 48 | 0.02083333 | SEM: SE | [10 empty] | 1308
325 | Eid2020 | https://doi.org/10.1007/s12540-020-00722-9 | Steel | Austenitic Stainless Steel | S0 | 0 | 0 | 0.05 | 0 | 0 | 0 | 17.2 | 0.3 | 0 | 0 | 0 | 1.4 | 0.25 | 0.03 | 0 | 8.11 | 0 | 0.025 | 0.001 | 0.41 | 0 | 0 | 0 | 0 | 0 | 0 | 0 | 0 |  | 0 | 121 | 619 |  | 52 | [5 empty] | Fig 5 | S0.png | 100 | 299 | 0.3344482 | SEM: SE | [10 empty] | 1309
326 | Han2019 | https://doi.org/10.1007/s40195-019-00988-y | Steel | Ferritic Stainless Steel | a | 0 | 0 | 0.0087 | 0 | 0 | 0 | 18.75 | 0 | 0 | 0 | 0 | 0.19 | 1.88 | 0.009 | 0.41 | 0 | 0 | 0 | 0 | 0.32 | 0 | 0 | 0 | 0 | 0 | 0 | 0 | 0 |  | 0 | 341.665 | 486.13 |  | 25.585 | [5 empty] | Fig 5 | a.png | 50 | 224 | 0.2232143 | SEM: BSE | [10 empty] | 1313
326 | Han2019 | https://doi.org/10.1007/s40195-019-00988-y | Steel | Ferritic Stainless Steel | b | 0 | 0 | 0.0075 | 0 | 0 | 0 | 18.5 | 0 | 0 | 0 | 0 | 0.17 | 1.81 | 0.01 | 0.21 | 0 | 0 | 0 | 0 | 0.32 | 0 | 0 | 0.11 | 0 | 0 | 0 | 0 | 0 |  | 0 | 341.225 | 481.84 |  | 31.035 | [5 empty] | Fig 5 | b.png | 50 | 224 | 0.2232143 | SEM: BSE | [10 empty] | 1314
327 | Heidari2020 | https://doi.org/10.1016/j.apt.2020.06.025 | Steel | Austenitic Stainless Steel | a | 0 | 0 | 0.2 | 0 | 0 | 0 | 17 | 0 | 0 | 0 | 0 | 10 | 4 | 0.5 | 0 | 0 | 0 | 0 | 0 | 0.4 | 0 | 0 | 0 | 0 | 0 | 0 | 0 | 0 |  | 0 | 890 | 1010 |  | 20.47 | [5 empty] | Fig 4 | a.png | 20 | 153 | 0.130719 | SEM: BSE | [10 empty] | 1315
327 | Heidari2020 | https://doi.org/10.1016/j.apt.2020.06.025 | Steel | Austenitic Stainless Steel | b | 0 | 0 | 0.2 | 0 | 0 | 0 | 17 | 0 | 0 | 0 | 0 | 10 | 4 | 0.5 | 0 | 0 | 0 | 0 | 0 | 0.4 | 0 | 0 | 0 | 0 | 0 | 0 | 0 | 0 |  | 0 | 1030 | 1211 |  | 17.54 | [5 empty] | Fig 4 | b.png | 20 | 153 | 0.130719 | SEM: BSE | [10 empty] | 1316
328 | Jiang2019Y | https://doi.org/10.1016/j.msea.2019.01.087 | Steel | Austenitic Stainless Steel | a | 2.51 | 0 | 0.06 | 0 | 0 | 0 | 13.95 | 0 | 0 | 0 | 0 | 2.2 | 2.23 | 0 | 1.56 | 19.71 | 0 | 0 | 0 | 0.13 | 0 | 0 | 0 | 0 | 0 | 0 | 0 | 0 |  | 0 | 573.9117 | 702.9468 |  | 28.13743 | [5 empty] | Fig 2 | a.png | 1 | 61 | 0.01639344 | SEM: BSE | [10 empty] | 1317
328 | Jiang2019Y | https://doi.org/10.1016/j.msea.2019.01.087 | Steel | Austenitic Stainless Steel | b | 2.51 | 0 | 0.06 | 0 | 0 | 0 | 13.95 | 0 | 0 | 0 | 0 | 2.2 | 2.23 | 0 | 1.56 | 19.71 | 0 | 0 | 0 | 0.13 | 0 | 0 | 0 | 0 | 0 | 0 | 0 | 0 |  | 0 | 587.4379 | 720.012 |  | 26.02146 | [5 empty] | Fig 2 | b.png | 1 | 61 | 0.01639344 | SEM: BSE | [10 empty] | 1318
328 | Jiang2019Y | https://doi.org/10.1016/j.msea.2019.01.087 | Steel | Austenitic Stainless Steel | c | 2.51 | 0 | 0.06 | 0 | 0 | 0 | 13.95 | 0 | 0 | 0 | 0 | 2.2 | 2.23 | 0 | 1.56 | 19.71 | 0 | 0 | 0 | 0.13 | 0 | 0 | 0 | 0 | 0 | 0 | 0 | 0 |  | 0 | 593.8182 | 727.5379 |  | 25.0222 | [5 empty] | Fig 2 | c.png | 1 | 61 | 0.01639344 | SEM: BSE | [10 empty] | 1319
328 | Jiang2019Y | https://doi.org/10.1016/j.msea.2019.01.087 | Steel | Austenitic Stainless Steel | d | 2.51 | 0 | 0.06 | 0 | 0 | 0 | 13.95 | 0 | 0 | 0 | 0 | 2.2 | 2.23 | 0 | 1.56 | 19.71 | 0 | 0 | 0 | 0.13 | 0 | 0 | 0 | 0 | 0 | 0 | 0 | 0 |  | 0 | 564.9282 | 752.112 |  | 22.38093 | [5 empty] | Fig 2 | d.png | 1 | 61 | 0.01639344 | SEM: BSE | [10 empty] | 1320
328 | Jiang2019Y | https://doi.org/10.1016/j.msea.2019.01.087 | Steel | Austenitic Stainless Steel | e | 2.51 | 0 | 0.06 | 0 | 0 | 0 | 13.95 | 0 | 0 | 0 | 0 | 2.2 | 2.23 | 0 | 1.56 | 19.71 | 0 | 0 | 0 | 0.13 | 0 | 0 | 0 | 0 | 0 | 0 | 0 | 0 |  | 0 | 537.371 | 779.1985 |  | 22.9779 | [5 empty] | Fig 2 | e.png | 1 | 61 | 0.01639344 | SEM: BSE | [10 empty] | 1321
328 | Jiang2019Y | https://doi.org/10.1016/j.msea.2019.01.087 | Steel | Austenitic Stainless Steel | f | 2.51 | 0 | 0.06 | 0 | 0 | 0 | 13.95 | 0 | 0 | 0 | 0 | 2.2 | 2.23 | 0 | 1.56 | 19.71 | 0 | 0 | 0 | 0.13 | 0 | 0 | 0 | 0 | 0 | 0 | 0 | 0 |  | 0 | 508.3108 | 754.8059 |  | 21.55785 | [5 empty] | Fig 2 | f.png | 1 | 61 | 0.01639344 | SEM: BSE | [10 empty] | 1322
328 | Jiang2019Y | https://doi.org/10.1016/j.msea.2019.01.087 | Steel | Austenitic Stainless Steel | g | 2.51 | 0 | 0.06 | 0 | 0 | 0 | 13.95 | 0 | 0 | 0 | 0 | 2.2 | 2.23 | 0 | 1.56 | 19.71 | 0 | 0 | 0 | 0.13 | 0 | 0 | 0 | 0 | 0 | 0 | 0 | 0 |  | 0 | 517.6403 | 738.5574 |  | 20.51882 | [5 empty] | Fig 2 | g.png | 1 | 61 | 0.01639344 | SEM: BSE | [10 empty] | 1323
328 | Jiang2019Y | https://doi.org/10.1016/j.msea.2019.01.087 | Steel | Austenitic Stainless Steel | h | 2.51 | 0 | 0.06 | 0 | 0 | 0 | 13.95 | 0 | 0 | 0 | 0 | 2.2 | 2.23 | 0 | 1.56 | 19.71 | 0 | 0 | 0 | 0.13 | 0 | 0 | 0 | 0 | 0 | 0 | 0 | 0 |  | 0 | 572.3123 | 729.2677 |  | 19.85342 | [5 empty] | Fig 2 | h.png | 1 | 61 | 0.01639344 | SEM: BSE | [10 empty] | 1324
329 | Jin2022 | 10.1088/1742-6596/2263/1/012002 | Steel | Austenitic Stainless Steel | 0h | 0 | 0 | 0.056 | 0 | 0 | 0 | 24.91 | 0 | 0 | 0 | 0 | 1.13 | 0 | 0.24 | 0.38 | 18.91 | 0 | 0.01 | 0.005 | 0.45 | 0 | 0 | 0 | 0 | 0 | 0 | 0 | 0 |  | 0 | 381.291 | 779.5168 | [7 empty] | Fig 2 | 0h.png | 10 | 81 | 0.1234568 | SEM: SE | [10 empty] | 1325
329 | Jin2022 | 10.1088/1742-6596/2263/1/012002 | Steel | Austenitic Stainless Steel | 15501h | 0 | 0 | 0.047 | 0 | 0 | 0 | 25.8 | 0 | 0 | 0 | 0 | 1.15 | 0 | 0.21 | 0.43 | 19.31 | 0 | 0.01 | 0.005 | 0.46 | 0 | 0 | 0 | 0 | 0 | 0 | 0 | 0 |  | 0 | 342.5438 | 750.7492 | [7 empty] | Fig 3 | 15501h.png | 5 | 129 | 0.03875969 | SEM: SE | [10 empty] | 1326
329 | Jin2022 | 10.1088/1742-6596/2263/1/012002 | Steel | Austenitic Stainless Steel | 75360h | 0 | 0 | 0.051 | 0 | 0 | 0 | 25.71 | 0 | 0 | 0 | 0 | 1.16 | 0 | 0.18 | 0.41 | 19.46 | 0 | 0.01 | 0.006 | 0.42 | 0 | 0 | 0 | 0 | 0 | 0 | 0 | 0 |  | 0 | 388.427 | 765.0943 | [7 empty] | Fig 3 | 75360h.png | 10 | 131 | 0.07633588 | SEM: SE | [10 empty] | 1327
330 | Juuti2012 | 10.4028/www.scientific.net/AMR.409.690 | Steel | Ferritic Stainless Steel | a | 0 | 0 | 0.018 | 0 | 0 | 0 | 17.9 | 0 | 0 | 0 | 0 | 0.5 | 0 | 0.018 | 0.38 | 0.37 | 0 | 0 | 0 | 0.45 | 0 | 0 | 0.11 | 0 | 0 | 0 | 0 | 0 |  | 0 | 335.8107 | 471.6073 | [7 empty] | Fig 3 | a.png | 10 | 171 | 0.05847953 | SEM: SE | [10 empty] | 1328
330 | Juuti2012 | 10.4028/www.scientific.net/AMR.409.690 | Steel | Ferritic Stainless Steel | b | 0 | 0 | 0.018 | 0 | 0 | 0 | 17.9 | 0 | 0 | 0 | 0 | 0.5 | 0 | 0.018 | 0.38 | 0.37 | 0 | 0 | 0 | 0.45 | 0 | 0 | 0.11 | 0 | 0 | 0 | 0 | 0 |  | 0 | 295.0358 | 463.1013 | [7 empty] | Fig 3 | b.png | 10 | 170 | 0.05882353 | SEM: SE | [10 empty] | 1329
331 | Kun2025 | 10.1088/1742-6596/2956/1/012039 | Steel | Ferritic Stainless Steel | No1_RT | 0 | 0 | 0.015 | 0 | 0 | 0 | 17.32 | 0 | 0 | 0 | 0 | 0.23 | 0 | 0.005 | 0 | 0.09 | 0 | 0.011 | 0.002 | 0.34 | 0 | 0 | 0.29 | 0 | 0 | 0 | 0 | 0 |  | 0 | 279.7389 | 432.0609 |  | 35.52717 | [5 empty] | Fig 2 | No1_RT.png | 2 | 40 | 0.05 | SEM: BSE | [10 empty] | 1330
331 | Kun2025 | 10.1088/1742-6596/2956/1/012039 | Steel | Ferritic Stainless Steel | No1_300 | 0 | 0 | 0.015 | 0 | 0 | 0 | 17.32 | 0 | 0 | 0 | 0 | 0.23 | 0 | 0.005 | 0 | 0.09 | 0 | 0.011 | 0.002 | 0.34 | 0 | 0 | 0.29 | 0 | 0 | 0 | 0 | 0 |  | 0 | 189.0667 | 347.8847 |  | 29.7073 | [5 empty] | Fig 7 | No1_300.png | 1 | 26 | 0.03846154 | SEM: BSE | [10 empty] | 1331
331 | Kun2025 | 10.1088/1742-6596/2956/1/012039 | Steel | Ferritic Stainless Steel | No1_500 | 0 | 0 | 0.015 | 0 | 0 | 0 | 17.32 | 0 | 0 | 0 | 0 | 0.23 | 0 | 0.005 | 0 | 0.09 | 0 | 0.011 | 0.002 | 0.34 | 0 | 0 | 0.29 | 0 | 0 | 0 | 0 | 0 |  | 0 | 165.849 | 290.2883 |  | 27.47965 | [5 empty] | Fig 7 | No1_500.png | 1 | 29 | 0.03448276 | SEM: BSE | [10 empty] | 1332
331 | Kun2025 | 10.1088/1742-6596/2956/1/012039 | Steel | Ferritic Stainless Steel | No2_RT | 0 | 0 | 0.009 | 0 | 0 | 0 | 17.65 | 0 | 0 | 0 | 0 | 0.25 | 0 | 0.01 | 0.41 | 0.1 | 0 | 0.012 | 0.002 | 0.23 | 0 | 0 | 0.17 | 0 | 0 | 0 | 0 | 0 |  | 0 | 315.0344 | 470.1489 |  | 28.1355 | [5 empty] | Fig 2 | No2_RT.png | 2 | 40 | 0.05 | SEM: BSE | [10 empty] | 1335
331 | Kun2025 | 10.1088/1742-6596/2956/1/012039 | Steel | Ferritic Stainless Steel | No2_300 | 0 | 0 | 0.009 | 0 | 0 | 0 | 17.65 | 0 | 0 | 0 | 0 | 0.25 | 0 | 0.01 | 0.41 | 0.1 | 0 | 0.012 | 0.002 | 0.23 | 0 | 0 | 0.17 | 0 | 0 | 0 | 0 | 0 |  | 0 | 216.9316 | 364.6036 |  | 26.42203 | [5 empty] | Fig 8 | No2_300.png | 1 | 28 | 0.03571429 | SEM: BSE | [10 empty] | 1336
331 | Kun2025 | 10.1088/1742-6596/2956/1/012039 | Steel | Ferritic Stainless Steel | No2_500 | 0 | 0 | 0.009 | 0 | 0 | 0 | 17.65 | 0 | 0 | 0 | 0 | 0.25 | 0 | 0.01 | 0.41 | 0.1 | 0 | 0.012 | 0.002 | 0.23 | 0 | 0 | 0.17 | 0 | 0 | 0 | 0 | 0 |  | 0 | 186.2773 | 319.0821 |  | 20.67525 | [5 empty] | Fig 8 | No2_500.png | 1 | 29 | 0.03448276 | SEM: BSE | [10 empty] | 1337
332 | Lacerda2015 | http://dx.doi.org/10.1016/j.ijfatigue.2014.12.015 | Steel | Duplex Stainless Steel | a | 0 | 0 | 0.02 | 0 | 0 | 0.02 | 22.38 | 0.2 | 0 | 0 | 0 | 1.82 | 3.04 | 0.151 | 0.04 | 5.35 | 0 | 0 | 0 | 0.31 | 0 | 0.01 | 0.01 | 0 | 0.06 | 0.01 | 0 | 0 |  | 0 | 650 | 818 |  | 23 | [5 empty] | Fig 2 | a.png | 50 | 285 | 0.1754386 | SEM: SE | [10 empty] | 1340
332 | Lacerda2015 | http://dx.doi.org/10.1016/j.ijfatigue.2014.12.015 | Steel | Duplex Stainless Steel | b | 0 | 0 | 0.02 | 0 | 0 | 0.02 | 22.38 | 0.2 | 0 | 0 | 0 | 1.82 | 3.04 | 0.151 | 0.04 | 5.35 | 0 | 0 | 0 | 0.31 | 0 | 0.01 | 0.01 | 0 | 0.06 | 0.01 | 0 | 0 |  | 0 | 626 | 789 |  | 21 | [5 empty] | Fig 2 | b.png | 50 | 285 | 0.1754386 | SEM: SE | [10 empty] | 1341
332 | Lacerda2015 | http://dx.doi.org/10.1016/j.ijfatigue.2014.12.015 | Steel | Duplex Stainless Steel | c | 0 | 0 | 0.02 | 0 | 0 | 0.02 | 22.38 | 0.2 | 0 | 0 | 0 | 1.82 | 3.04 | 0.151 | 0.04 | 5.35 | 0 | 0 | 0 | 0.31 | 0 | 0.01 | 0.01 | 0 | 0.06 | 0.01 | 0 | 0 |  | 0 | 632 | 763 |  | 13 | [5 empty] | Fig 2 | c.png | 50 | 285 | 0.1754386 | SEM: SE | [10 empty] | 1342
333 | Lima2023 | https://doi.org/10.1016/j.msea.2023.145206 | Steel | Austenitic Stainless Steel | 062 | 0 | 0 | 0.45 | 0 | 0 | 0 | 3.4 | 0.45 | 0 | 0 | 0 | 26.05 | 0 | 0 | 0 | 0 | 0 | 0 | 0 | 0 | 0 | 0 | 0 | 0 | 0 | 0 | 0 | 0 |  | 0 | 445 | 918 |  | 51 | [5 empty] | Fig 3 | 062.png | 2 | 38 | 0.05263158 | SEM: SE | [10 empty] | 1344
333 | Lima2023 | https://doi.org/10.1016/j.msea.2023.145206 | Steel | Austenitic Stainless Steel | 22 | 0 | 0 | 0.45 | 0 | 0 | 0 | 3.4 | 0.45 | 0 | 0 | 0 | 26.05 | 0 | 0 | 0 | 0 | 0 | 0 | 0 | 0 | 0 | 0 | 0 | 0 | 0 | 0 | 0 | 0 |  | 0 | 460 | 945 |  | 34 | [5 empty] | Fig 3 | 22.png | 1 | 36 | 0.02777778 | SEM: SE | [10 empty] | 1345
333 | Lima2023 | https://doi.org/10.1016/j.msea.2023.145206 | Steel | Austenitic Stainless Steel | 075 | 0 | 0 | 0.45 | 0 | 0 | 0 | 3.4 | 0.45 | 0 | 0 | 0 | 26.05 | 0 | 0 | 0 | 0 | 0 | 0 | 0 | 0 | 0 | 0 | 0 | 0 | 0 | 0 | 0 | 0 |  | 0 | 626 | 925 |  | 12 | [5 empty] | Fig 3 | 075.png | 2 | 36 | 0.05555556 | SEM: SE | [10 empty] | 1346
333 | Lima2023 | https://doi.org/10.1016/j.msea.2023.145206 | Steel | Austenitic Stainless Steel | 26 | 0 | 0 | 0.45 | 0 | 0 | 0 | 3.4 | 0.45 | 0 | 0 | 0 | 26.05 | 0 | 0 | 0 | 0 | 0 | 0 | 0 | 0 | 0 | 0 | 0 | 0 | 0 | 0 | 0 | 0 |  |  | 729 | 930 |  | 6 | [5 empty] | Fig 3 | 26.png | 1 | 36 | 0.02777778 | SEM: SE | [10 empty] | 1347
334 | Lu2018 | https://doi.org/10.1016/j.matdes.2018.10.039 | Steel | Ferritic Stainless Steel | SA | 0 | 0 | 0.015 | 0 | 0 | 0 | 27.57 | 0.05 | 0 | 0 | 0 | 0.23 | 3.72 | 0.016 | 0.37 | 1.98 | 0 | 0.022 | 0.002 | 0.4 | 0 | 0 | 0.14 | 0 | 0 | 0 | 0 | 0 |  | 0 |  | 610.3867 |  | 24.22323 | [5 empty] | Fig 2 | SA.png | 50 | 172 | 0.2906977 | SEM: BSE | [10 empty] | 1348
334 | Lu2018 | https://doi.org/10.1016/j.matdes.2018.10.039 | Steel | Ferritic Stainless Steel | HR | 0 | 0 | 0.015 | 0 | 0 | 0 | 27.57 | 0.05 | 0 | 0 | 0 | 0.23 | 3.72 | 0.016 | 0.37 | 1.98 | 0 | 0.022 | 0.002 | 0.4 | 0 | 0 | 0.14 | 0 | 0 | 0 | 0 | 0 |  | 0 |  | 732.6822 |  | 15.559 | [5 empty] | Fig 2 | HR.png | 10 | 116 | 0.0862069 | SEM: BSE | [10 empty] | 1349
334 | Lu2018 | https://doi.org/10.1016/j.matdes.2018.10.039 | Steel | Ferritic Stainless Steel | HR10min | 0 | 0 | 0.015 | 0 | 0 | 0 | 27.57 | 0.05 | 0 | 0 | 0 | 0.23 | 3.72 | 0.016 | 0.37 | 1.98 | 0 | 0.022 | 0.002 | 0.4 | 0 | 0 | 0.14 | 0 | 0 | 0 | 0 | 0 |  | 0 |  | 615.7618 |  | 23.652 | [5 empty] | Fig 8 | HR10min.png | 5 | 138 | 0.03623188 | SEM: BSE | [10 empty] | 1350
334 | Lu2018 | https://doi.org/10.1016/j.matdes.2018.10.039 | Steel | Ferritic Stainless Steel | HR2h | 0 | 0 | 0.015 | 0 | 0 | 0 | 27.57 | 0.05 | 0 | 0 | 0 | 0.23 | 3.72 | 0.016 | 0.37 | 1.98 | 0 | 0.022 | 0.002 | 0.4 | 0 | 0 | 0.14 | 0 | 0 | 0 | 0 | 0 |  | 0 |  | 585.7625 |  | 14.29962 | [5 empty] | Fig 8 | HR2h.png | 50 | 138 | 0.3623188 | SEM: BSE | [10 empty] | 1351
334 | Lu2018 | https://doi.org/10.1016/j.matdes.2018.10.039 | Steel | Ferritic Stainless Steel | HR4h | 0 | 0 | 0.015 | 0 | 0 | 0 | 27.57 | 0.05 | 0 | 0 | 0 | 0.23 | 3.72 | 0.016 | 0.37 | 1.98 | 0 | 0.022 | 0.002 | 0.4 | 0 | 0 | 0.14 | 0 | 0 | 0 | 0 | 0 |  | 0 |  | 532.6822 |  | 12.44723 | [5 empty] | Fig 8 | HR4h.png | 50 | 138 | 0.3623188 | SEM: BSE | HR4h-2.png | 10 | 138 | 0.3623188 | SEM: BSE | HR4h-3.png | 5 | 138 | 0.3623188 | SEM: BSE | 1352
335 | Ruifang2016 | https://doi.org/10.1016/j.matdes.2018.10.039 | Steel | Ferritic Stainless Steel | a | 0 | 0 | 0.01 | 0 | 0 | 0 | 18.4 | 0 | 0 | 0 | 0 | 0.9 | 0 | 0.01 | 0.45 | 0 | 0 | 0 | 0 | 0.3 | 0 | 0 | 0.21 | 0 | 0 | 1.45 | 0 | 0 |  | 0 | 308.2759 | 542.2989 |  | 18.50857 | [5 empty] | Fig 3 | a.png | 0.1 | 117 | 0.0008547009 | SEM: SE | [10 empty] | 1353
335 | Ruifang2016 | https://doi.org/10.1016/j.matdes.2018.10.039 | Steel | Ferritic Stainless Steel | b | 0 | 0 | 0.01 | 0 | 0 | 0 | 18.4 | 0 | 0 | 0 | 0 | 0.9 | 0 | 0.01 | 0.45 | 0 | 0 | 0 | 0 | 0.3 | 0 | 0 | 0.21 | 0 | 0 | 1.45 | 0 | 0 |  | 0 | 302.7586 | 552.4138 |  | 21.54286 | [5 empty] | Fig 3 | b.png | 0.1 | 120 | 0.0008333333 | SEM: SE | [10 empty] | 1354
335 | Ruifang2016 | https://doi.org/10.1016/j.matdes.2018.10.039 | Steel | Ferritic Stainless Steel | c | 0 | 0 | 0.01 | 0 | 0 | 0 | 18.4 | 0 | 0 | 0 | 0 | 0.9 | 0 | 0.01 | 0.45 | 0 | 0 | 0 | 0 | 0.3 | 0 | 0 | 0.21 | 0 | 0 | 1.45 | 0 | 0 |  | 0 | 274.7126 | 500.9195 |  | 27.59429 | [5 empty] | Fig 3 | c.png | 0.5 | 108 | 0.00462963 | SEM: SE | [10 empty] | 1355
338 | Tavares2019 | 10.1002/srin.201900543 | Steel | Duplex Stainless Steel | a | 0 | 0 | 0.026 | 0 | 0 | 0 | 22.43 | 0 | 0 | 0 | 0 | 1.83 | 3.04 | 0.15 | 0 | 5.44 | 0 | 0.03 | 0.0002 | 0.25 | 0 | 0 | 0 | 0 | 0 | 0 | 0 | 0 |  | 0 | 540 | 782 | 32 | 48 | [5 empty] | Fig 1 | a.png | 50 | 171 | 0.2923977 | SEM: SE | [10 empty] | 1361
338 | Tavares2019 | 10.1002/srin.201900543 | Steel | Duplex Stainless Steel | c | 0 | 0 | 0.026 | 0 | 0 | 0 | 22.43 | 0 | 0 | 0 | 0 | 1.83 | 3.04 | 0.15 | 0 | 5.44 | 0 | 0.03 | 0.0002 | 0.25 | 0 | 0 | 0 | 0 | 0 | 0 | 0 | 0 |  | 0 | 519 | 807 | 29 | 41 | [5 empty] | Fig 1 | c.png | 50 | 171 | 0.2923977 | SEM: SE | [10 empty] | 1363
339 | Xiang2019 | 10.3390/ma12132085 | Steel | Duplex Stainless Steel | a | 0 | 0 | 0.007 | 0 | 0 | 0 | 20.942 | 1.322 | 0 | 0 | 0 | 3.269 | 0.435 | 0.182 | 0 | 2.265 | 0 | 0.014 | 0.007 | 0.1 | 0 | 0 | 0 | 0 | 0 | 0 | 0 | 0 |  | 0 |  | 587.3562 |  | 26.26044 | [5 empty] | Fig 3 | a.png | 50 | 69 | 0.7246377 | SEM: SE | [10 empty] | 1364
339 | Xiang2019 | 10.3390/ma12132085 | Steel | Duplex Stainless Steel | b | 0 | 0 | 0.007 | 0 | 0 | 0 | 20.942 | 1.322 | 0 | 0 | 0 | 3.269 | 0.435 | 0.182 | 0 | 2.265 | 0 | 0.014 | 0.007 | 0.1 | 0 | 0 | 0 | 0 | 0 | 0 | 0 | 0 |  | 0 |  | 555.3498 |  | 15.42029 | [5 empty] | Fig 3 | b.png | 50 | 69 | 0.7246377 | SEM: SE | [10 empty] | 1365
339 | Xiang2019 | 10.3390/ma12132085 | Steel | Duplex Stainless Steel | c | 0 | 0 | 0.007 | 0 | 0 | 0 | 20.942 | 1.322 | 0 | 0 | 0 | 3.269 | 0.435 | 0.182 | 0 | 2.265 | 0 | 0.014 | 0.007 | 0.1 | 0 | 0 | 0 | 0 | 0 | 0 | 0 | 0 |  | 0 |  | 520.095 |  | 10.34022 | [5 empty] | Fig 3 | c.png | 50 | 69 | 0.7246377 | SEM: SE | [10 empty] | 1366
339 | Xiang2019 | 10.3390/ma12132085 | Steel | Duplex Stainless Steel | d | 0 | 0 | 0.007 | 0 | 0 | 0 | 20.942 | 1.322 | 0 | 0 | 0 | 3.269 | 0.435 | 0.182 | 0 | 2.265 | 0 | 0.014 | 0.007 | 0.1 | 0 | 0 | 0 | 0 | 0 | 0 | 0 | 0 |  | 0 |  | 610.1901 |  | 33.58012 | [5 empty] | Fig 3 | d.png | 50 | 69 | 0.7246377 | SEM: SE | [10 empty] | 1367
341 | Bassis2021 | https://doi.org/10.3390/met11121930 | Steel | Austenitic Stainless Steel | WLAM | 0 | 0 | 0.02 | 0 | 0 | 0 | 18.8 | 0.16 | 0 | 0 | 0 | 1.6 | 1.9 | 0 | 0 | 11.1 | 0 | 0.02 | 0.01 | 0.6 | 0 | 0 | 0 | 0 | 0 | 0 | 0 | 0 |  | 0 | 291.6 | 478.8 | 13.8 |  |  |  | 223.2 |  |  | Fig 4 | WLAM.png | 10 | 90 | 0.1111111 | SEM: SE | [10 empty] | 1373
342 | Carassus2022 | https://doi.org/10.1016/j.msea.2022.142683 | Steel | Austenitic Stainless Steel | Bdot1 | 0 | 0 | 0.03 | 0 | 0 | 0 | 17 | 0 | 0 | 0 | 0 | 2 | 2.5 | 0.1 | 0 | 12 | 0 | 0.045 | 0.045 | 0.75 | 0 | 0 | 0 | 0 | 0 | 0 | 0 | 0 |  | 0 | 450 | 543 |  | 46 | [5 empty] | Fig 6 | Bdot1.png | 1 | 22 | 0.04545455 | SEM: SE | [10 empty] | 1374
343 | Chen2021Lan | https://doi.org/10.1016/j.msea.2020.140579 | Steel | Austenitic Stainless Steel | AB | 0.002 | 0 | 0.004 | 0 | 0 | 0.0036 | 18.39 | 0.002 | 0 | 0 | 0 | 1.47 | 2.86 | 0.065 | 0 | 13.94 | 0.043 | 0.017 | 0.004 | 0.3 | 0 | 0 | 0 | 0 | 0 | 0 | 0 | 0 |  | 0 |  | 623.9234 |  | 58.93617 | [5 empty] | Fig 4 | AB.png | 50 | 67 | 0.7462687 | SEM: SE | [10 empty] | 1375
343 | Chen2021Lan | https://doi.org/10.1016/j.msea.2020.140579 | Steel | Austenitic Stainless Steel | S1 | 0.002 | 0 | 0.004 | 0 | 0 | 0.0036 | 18.39 | 0.002 | 0 | 0 | 0 | 1.47 | 2.86 | 0.065 | 0 | 13.94 | 0.043 | 0.017 | 0.004 | 0.3 | 0 | 0 | 0 | 0 | 0 | 0 | 0 | 0 |  | 0 |  | 640.6699 |  | 59.57447 | [5 empty] | Fig 4 | S1.png | 50 | 101 | 0.4950495 | SEM: SE | [10 empty] | 1376
343 | Chen2021Lan | https://doi.org/10.1016/j.msea.2020.140579 | Steel | Austenitic Stainless Steel | S2 | 0.002 | 0 | 0.004 | 0 | 0 | 0.0036 | 18.39 | 0.002 | 0 | 0 | 0 | 1.47 | 2.86 | 0.065 | 0 | 13.94 | 0.043 | 0.017 | 0.004 | 0.3 | 0 | 0 | 0 | 0 | 0 | 0 | 0 | 0 |  | 0 |  | 635.8852 |  | 58.93617 | [5 empty] | Fig 4 | S2.png | 50 | 101 | 0.4950495 | SEM: SE | [10 empty] | 1377
343 | Chen2021Lan | https://doi.org/10.1016/j.msea.2020.140579 | Steel | Austenitic Stainless Steel | S3 | 0.002 | 0 | 0.004 | 0 | 0 | 0.0036 | 18.39 | 0.002 | 0 | 0 | 0 | 1.47 | 2.86 | 0.065 | 0 | 13.94 | 0.043 | 0.017 | 0.004 | 0.3 | 0 | 0 | 0 | 0 | 0 | 0 | 0 | 0 |  | 0 |  | 669.378 |  | 63.40426 | [5 empty] | Fig 4 | S3.png | 50 | 101 | 0.4950495 | SEM: SE | [10 empty] | 1378
343 | Chen2021Lan | https://doi.org/10.1016/j.msea.2020.140579 | Steel | Austenitic Stainless Steel | S4 | 0.002 | 0 | 0.004 | 0 | 0 | 0.0036 | 18.39 | 0.002 | 0 | 0 | 0 | 1.47 | 2.86 | 0.065 | 0 | 13.94 | 0.043 | 0.017 | 0.004 | 0.3 | 0 | 0 | 0 | 0 | 0 | 0 | 0 | 0 |  | 0 |  | 659.8086 |  | 62.34043 | [5 empty] | Fig 4 | S4.png | 50 | 101 | 0.4950495 | SEM: SE | [10 empty] | 1379
344 | Devi2017 | https://doi.org/10.1016/j.msea.2020.140579 | Steel | Austenitic Stainless Steel | L | 0 | 0 | 0.107 | 0 | 0 | 0 | 19.92 | 0.101 | 0 | 0 | 0 | 18.6 | 0.001 | 0.467 | 0 | 0 | 0 | 0.032 | 0.014 | 0.253 | 0 | 0 | 0 | 0 | 0.118 | 0 | 0 | 0 |  | 0 | 492 | 663.07 | 45.91 | 45.91 | [5 empty] | Fig 2 | L.png | 30 | 200 | 0.15 | SEM: SE | [10 empty] | 1380
344 | Devi2017 | https://doi.org/10.1016/j.msea.2020.140579 | Steel | Austenitic Stainless Steel | T | 0 | 0 | 0.107 | 0 | 0 | 0 | 19.92 | 0.101 | 0 | 0 | 0 | 18.6 | 0.001 | 0.467 | 0 | 0 | 0 | 0.032 | 0.014 | 0.253 | 0 | 0 | 0 | 0 | 0.118 | 0 | 0 | 0 |  | 0 | 389 | 597.47 | 16.33 | 16.33 | [5 empty] | Fig 3 | T.png | 30 | 200 | 0.15 | SEM: SE | [10 empty] | 1381
345 | Giordani2004 | 10.1016/j.ijfatigue.2004.03.002 | Steel | Austenitic Stainless Steel | ISO | 0 | 0 | 0.0316 | 0 | 0 | 0 | 22.6 | 0 | 0 | 0 | 0 | 3.83 | 2.41 | 0.291 | 0.42 | 11 | 0 | 0 | 0 | 0 | 0 | 0 | 0 | 0 | 0 | 0 | 0 | 0 |  | 0 | 496 | 861 | 46 | 46 | [5 empty] | Fig 3 | ISO.png | 50 | 113 | 0.4424779 | SEM: BSE | [10 empty] | 1382
346 | Hamada2010 | 10.1016/j.msea.2010.05.035 | Steel | Austenitic Stainless Steel | 301LN | 0 | 0 | 0.017 | 0 | 0 | 0 | 17.3 | 0 | 0 | 0 | 0 | 1.29 | 0.15 | 0.15 | 0 | 6.5 | 0 | 0 | 0 | 0.52 | 0 | 0 | 0 | 0 | 0 | 0 | 0 | 0 |  | 0 | 720 | 1070 | 45 | 45 | [5 empty] | Fig 1 | 301LN.png | 20 | 132 | 0.1515152 | SEM: BSE | [10 empty] | 1383
346 | Hamada2010 | 10.1016/j.msea.2010.05.035 | Steel | Austenitic Stainless Steel | 6C22Mn | 0 | 0 | 0.6 | 0 | 0 | 0 | 0 | 0 | 0 | 0 | 0 | 22.3 | 0 | 0 | 0 | 0 | 0 | 0 | 0 | 0 | 0 | 0 | 0 | 0 | 0 | 0 | 0 | 0 |  | 0 | 500 | 1110 | 62 | 62 | [5 empty] | Fig 1 | 6C22Mn.png | 20 | 132 | 0.1515152 | SEM: BSE | [10 empty] | 1384
347 | Hwang2021 | 10.1016/j.msea.2010.05.035 | Steel | Austenitic Stainless Steel | A1 | 0 | 0 | 0.046 | 0 | 0 | 0 | 17.11 | 0 | 0 | 0 | 0 | 1.314 | 0.152 | 0.009 | 0.678 | 9.07 | 0 | 0.034 | 0.004 | 0.495 | 0 | 0 | 0.002 | 0 | 0.053 | 0 | 0 | 0 |  | 0 | 222 | 626 | 76 | 76 | [5 empty] | Fig 3 | A1.png | 2 | 36 | 0.05555556 | SEM: SE | [10 empty] | 1385
347 | Hwang2021 | 10.1016/j.msea.2010.05.035 | Steel | Austenitic Stainless Steel | A2 | 0 | 0 | 0.046 | 0 | 0 | 0 | 17.11 | 0 | 0 | 0 | 0 | 1.314 | 0.152 | 0.009 | 0.678 | 9.07 | 0 | 0.034 | 0.004 | 0.495 | 0 | 0 | 0.002 | 0 | 0.053 | 0 | 0 | 0 |  | 0 | 228 | 618 | 60 | 60 | [5 empty] | Fig 3 | A2.png | 2 | 36 | 0.05555556 | SEM: SE | [10 empty] | 1386
347 | Hwang2021 | 10.1016/j.msea.2010.05.035 | Steel | Austenitic Stainless Steel | A3 | 0 | 0 | 0.046 | 0 | 0 | 0 | 17.11 | 0 | 0 | 0 | 0 | 1.314 | 0.152 | 0.009 | 0.678 | 9.07 | 0 | 0.034 | 0.004 | 0.495 | 0 | 0 | 0.002 | 0 | 0.053 | 0 | 0 | 0 |  | 0 | 284 | 648 | 75 | 75 | [5 empty] | Fig 3 | A3.png | 2 | 36 | 0.05555556 | SEM: SE | [10 empty] | 1387
348 | Jandaghi2023 | https://doi.org/10.1016/j.matchar.2023.113204 | Steel | Austenitic Stainless Steel | GA | 0 | 0 | 0 | 0 | 0 | 0 | 19.36 | 0 | 0 | 0 | 0 | 2.67 | 3.06 | 0 | 0 | 12.01 | 0 | 0 | 0 | 0.67 | 0 | 0 | 0 | 0 | 0 | 0 | 0 | 0 |  | 0 | 503 | 602 | 25.2 | 25.2 | 145 |  |  |  |  | Fig 8 | GA.png | 2 | 35 | 0.05714286 | SEM: SE | [10 empty] | 1388
348 | Jandaghi2023 | https://doi.org/10.1016/j.matchar.2023.113204 | Steel | Austenitic Stainless Steel | WA | 0 | 0 | 0 | 0 | 0 | 0 | 18.1 | 0 | 0 | 0 | 0 | 0.17 | 2.66 | 0 | 0 | 10.15 | 0 | 0 | 0 | 1.72 | 0 | 0 | 0 | 0 | 0 | 0 | 0 | 0 |  | 0 | 580 | 728 | 31.8 | 31.8 | 215 |  |  |  |  | Fig 8 | WA.png | 2 | 35 | 0.05714286 | SEM: SE | [10 empty] | 1389
349 | Javaheri2014 | 10.1007/s11665-014-1009-5 | Steel | Austenitic Stainless Steel | Ascast1 | 0 | 0 | 0.37 | 0 | 0 | 0.14 | 25.4 | 0.31 | 0 | 0 | 0 | 1.27 | 0.26 | 0 | 0 | 12.9 | 0 | 0 | 0 | 1.91 | 0 | 0 | 0 | 0 | 0 | 0 | 0 | 0 |  | 0 |  |  |  | 10.9 | [5 empty] | Fig 4 | Ascast1.png | 50 | 71 | 0.7042254 | SEM: SE | [10 empty] | 1390
349 | Javaheri2014 | 10.1007/s11665-014-1009-5 | Steel | Austenitic Stainless Steel | Ascast2 | 0 | 0 | 0.42 | 0 | 0 | 0.1 | 25.3 | 0.18 | 0 | 0 | 0 | 1.28 | 0.25 | 0 | 0.46 | 13 | 0 | 0 | 0 | 1.83 | 0 | 0 | 0.19 | 0 | 0 | 0 | 0 | 0 |  | 0 |  |  |  | 10.1 | [5 empty] | Fig 5 | Ascast2.png | 30 | 74 | 0.4054054 | SEM: SE | [10 empty] | 1391
349 | Javaheri2014 | 10.1007/s11665-014-1009-5 | Steel | Austenitic Stainless Steel | Aged1 | 0 | 0 | 0.37 | 0 | 0 | 0.14 | 25.4 | 0.31 | 0 | 0 | 0 | 1.27 | 0.26 | 0 | 0 | 12.9 | 0 | 0 | 0 | 1.91 | 0 | 0 | 0 | 0 | 0 | 0 | 0 | 0 |  | 0 |  |  |  | 10.6 | [5 empty] | Fig 4 | Aged1.png | 10 | 66 | 0.1515152 | SEM: SE | [10 empty] | 1392
349 | Javaheri2014 | 10.1007/s11665-014-1009-5 | Steel | Austenitic Stainless Steel | Aged2 | 0 | 0 | 0.42 | 0 | 0 | 0.1 | 25.3 | 0.18 | 0 | 0 | 0 | 1.28 | 0.25 | 0 | 0.46 | 13 | 0 | 0 | 0 | 1.83 | 0 | 0 | 0.19 | 0 | 0 | 0 | 0 | 0 |  | 0 |  |  |  | 8.9 | [5 empty] | Fig 7 | Aged2.png | 10 | 72 | 0.1388889 | SEM: SE | [10 empty] | 1393
349 | Javaheri2014 | 10.1007/s11665-014-1009-5 | Steel | Austenitic Stainless Steel | Aged3 | 0 | 0 | 0.39 | 0 | 0 | 0.1 | 24.9 | 0.31 | 0 | 0 | 0 | 1.21 | 0.3 | 0 | 0.72 | 13.1 | 0 | 0 | 0 | 1.96 | 0 | 0 | 0.19 | 0 | 0 | 0 | 0 | 0 |  | 0 |  |  |  | 6.9 | [5 empty] | Fig 8 | Aged3.png | 10 | 85 | 0.1176471 | SEM: SE | [10 empty] | 1394
350 | Kalandyk2022 | https://doi.org/10.3390/ma15238569 | Steel | Duplex Stainless Steel | 750-1 | 0 | 0 | 0.06 | 0 | 0 | 0 | 24.2 | 2.7 | 0 | 0 | 0 | 1 | 2.55 | 0.04 | 0.25 | 5.2 | 0 | 0.01 | 0.01 | 0.4 | 0 | 0 | 0 | 0 | 0 | 0 | 0 | 0 |  | 0 |  | 250 |  | 9 | [5 empty] | Fig 5 | 750-1.png | 1 | 27 | 0.03703704 | SEM: SE | [10 empty] | 1395
350 | Kalandyk2022 | https://doi.org/10.3390/ma15238569 | Steel | Duplex Stainless Steel | 750-3 | 0 | 0 | 0.06 | 0 | 0 | 0 | 24.2 | 2.7 | 0 | 0 | 0 | 1 | 2.55 | 0.04 | 0.25 | 5.2 | 0 | 0.01 | 0.01 | 0.4 | 0 | 0 | 0 | 0 | 0 | 0 | 0 | 0 |  | 0 |  | 345 |  | 7 | [5 empty] | Fig 5 | 750-3.png | 1 | 27 | 0.03703704 | SEM: SE | [10 empty] | 1396
350 | Kalandyk2022 | https://doi.org/10.3390/ma15238569 | Steel | Duplex Stainless Steel | 900-1 | 0 | 0 | 0.06 | 0 | 0 | 0 | 24.2 | 2.7 | 0 | 0 | 0 | 1 | 2.55 | 0.04 | 0.25 | 5.2 | 0 | 0.01 | 0.01 | 0.4 | 0 | 0 | 0 | 0 | 0 | 0 | 0 | 0 |  | 0 |  | 139 |  | 36 | [5 empty] | Fig 8 | 900-1.png | 25 | 90 | 0.2777778 | SEM: SE | [10 empty] | 1397
350 | Kalandyk2022 | https://doi.org/10.3390/ma15238569 | Steel | Duplex Stainless Steel | 900-3 | 0 | 0 | 0.06 | 0 | 0 | 0 | 24.2 | 2.7 | 0 | 0 | 0 | 1 | 2.55 | 0.04 | 0.25 | 5.2 | 0 | 0.01 | 0.01 | 0.4 | 0 | 0 | 0 | 0 | 0 | 0 | 0 | 0 |  | 0 |  | 127 |  | 36 | [5 empty] | Fig 8 | 900-3.png | 25 | 90 | 0.2777778 | SEM: SE | [10 empty] | 1398
351 | Khan2022 | https://doi.org/10.1016/j.colsurfb.2021.112309 | Steel | Duplex Stainless Steel | a | 0 | 0 | 0.03 | 0 | 0 | 0 | 23.22 | 0 | 0 | 0 | 0 | 1.14 | 3.1 | 0.17 | 0 | 5.89 | 0 | 0.03 | 0.001 | 0.51 | 0 | 0 | 0 | 0 | 0 | 0 | 0 | 0 |  | 0 | 595 | 795 | 42 | 42 | [5 empty] | Fig 1 | a.png | 10 | 81 | 0.1234568 | SEM: SE | [10 empty] | 1399
351 | Khan2022 | https://doi.org/10.1016/j.colsurfb.2021.112309 | Steel | Duplex Stainless Steel | b | 0 | 0 | 0.03 | 0 | 0 | 0 | 23.22 | 0 | 0 | 0 | 0 | 1.14 | 3.1 | 0.17 | 0 | 5.89 | 0 | 0.03 | 0.001 | 0.51 | 0 | 0 | 0 | 0 | 0 | 0 | 0 | 0 |  | 0 | 694 | 860 | 33.1 | 33.1 | [5 empty] | Fig 1 | b.png | 10 | 81 | 0.1234568 | SEM: SE | [10 empty] | 1400
351 | Khan2022 | https://doi.org/10.1016/j.colsurfb.2021.112309 | Steel | Duplex Stainless Steel | c | 0 | 0 | 0.008 | 0 | 0 | 0 | 22.37 | 2.62 | 0 | 0 | 0 | 0.95 | 3.14 | 0.21 | 0 | 5.43 | 0 | 0.01 | 0.003 | 0.52 | 0 | 0 | 0 | 0 | 0 | 0 | 0 | 0 |  | 0 | 575 | 781 | 44 | 44 | [5 empty] | Fig 1 | c.png | 10 | 81 | 0.1234568 | SEM: SE | [10 empty] | 1401
351 | Khan2022 | https://doi.org/10.1016/j.colsurfb.2021.112309 | Steel | Duplex Stainless Steel | d | 0 | 0 | 0.008 | 0 | 0 | 0 | 22.37 | 2.62 | 0 | 0 | 0 | 0.95 | 3.14 | 0.21 | 0 | 5.43 | 0 | 0.01 | 0.003 | 0.52 | 0 | 0 | 0 | 0 | 0 | 0 | 0 | 0 |  | 0 | 744 | 889 | 26.3 | 26.3 | [5 empty] | Fig 1 | d.png | 10 | 81 | 0.1234568 | SEM: SE | [10 empty] | 1402
352 | Kim2013 | 10.1007/s12540-013-4007-5 | Steel | Austenitic Stainless Steel | a | 0 | 0 | 0.08 | 0 | 0 | 0 | 0 | 0 | 0 | 0 | 0 | 2 | 0 | 0 | 0 | 9.25 | 0 | 0 | 0 | 1 | 0 | 0 | 0 | 0 | 0 | 0 | 0 | 0 |  | 0 | 332 | 814 | 56 | 56 | [5 empty] | Fig 2 | a.png | 10 | 17 | 0.5882353 | SEM: SE | [10 empty] | 1403
352 | Kim2013 | 10.1007/s12540-013-4007-5 | Steel | Austenitic Stainless Steel | b | 0 | 0 | 0 | 0 | 0 | 0 | 0 | 0 | 0 | 0 | 0 | 18 | 0 | 0 | 0 | 0 | 0 | 0 | 0 | 0 | 0 | 0 | 0 | 0 | 0 | 0 | 0 | 0 |  | 0 | 416 | 1078 | 68 | 68 | [5 empty] | Fig 2 | b.png | 10 | 17 | 0.5882353 | SEM: SE | [10 empty] | 1404
352 | Kim2013 | 10.1007/s12540-013-4007-5 | Steel | Austenitic Stainless Steel | c | 0 | 0 | 0 | 0 | 0 | 0 | 0 | 0 | 0 | 0 | 0 | 22 | 0 | 0 | 0 | 0 | 0 | 0 | 0 | 0 | 0 | 0 | 0 | 0 | 0 | 0 | 0 | 0 |  | 0 | 461 | 1016 | 63 | 63 | [5 empty] | Fig 2 | c.png | 10 | 17 | 0.5882353 | SEM: SE | [10 empty] | 1405
353 | Kim2021 | https://doi.org/10.3740/MRSK.2021.31.9.519 | Steel | Austenitic Stainless Steel | 4 | 4.3 | 0 | 0.4 | 0 | 0 | 0 | 0 | 0 | 0 | 0 | 0 | 21 | 0 | 0 | 0 | 0 | 0 | 0 | 0 | 0 | 0 | 0 | 0 | 0 | 0 | 0 | 0 | 0 |  | 0 | 472 | 736 | 41.7 | 41.7 | [5 empty] | Fig 1 | 4.png | 20 | 41 | 0.4878049 | SEM: SE | [10 empty] | 1406
353 | Kim2021 | https://doi.org/10.3740/MRSK.2021.31.9.519 | Steel | Austenitic Stainless Steel | 5 | 5.3 | 0 | 0.41 | 0 | 0 | 0 | 0 | 0 | 0 | 0 | 0 | 21.2 | 0 | 0 | 0 | 0 | 0 | 0 | 0 | 0 | 0 | 0 | 0 | 0 | 0 | 0 | 0 | 0 |  | 0 | 490 | 797 | 46.5 | 46.5 | [5 empty] | Fig 1 | 5.png | 20 | 41 | 0.4878049 | SEM: SE | [10 empty] | 1407
354 | Kohnen2019 | https://doi.org/10.1016/j.addma.2019.100914 | Steel | Austenitic Stainless Steel | MS | 0.03 | 0 | 0.31 | 0 | 0 | 0 | 0.17 | 0 | 0 | 0 | 0 | 18.7 | 0 | 0 | 0 | 0.1 | 0.04 | 0 | 0 | 0 | 0 | 0 | 0 | 0 | 0 | 0 | 0 | 0 |  | 0 | 209.35 | 737.66 | 20.93 | 20.93 | [5 empty] | Fig 5 | MS.png | 2 | 28 | 0.07142857 | SEM: SE | [10 empty] | 1408
354 | Kohnen2019 | https://doi.org/10.1016/j.addma.2019.100914 | Steel | Austenitic Stainless Steel | v950 | 0.03 | 0 | 0.31 | 0 | 0 | 0 | 0.17 | 0 | 0 | 0 | 0 | 18.7 | 0 | 0 | 0 | 0.1 | 0.04 | 0 | 0 | 0 | 0 | 0 | 0 | 0 | 0 | 0 | 0 | 0 |  | 0 | 511.31 | 1017 | 31.62 | 31.62 | [5 empty] | Fig 5 | v950.png | 2 | 28 | 0.07142857 | SEM: SE | [10 empty] | 1409
354 | Kohnen2019 | https://doi.org/10.1016/j.addma.2019.100914 | Steel | Austenitic Stainless Steel | v750 | 0.03 | 0 | 0.31 | 0 | 0 | 0 | 0.17 | 0 | 0 | 0 | 0 | 18.7 | 0 | 0 | 0 | 0.1 | 0.04 | 0 | 0 | 0 | 0 | 0 | 0 | 0 | 0 | 0 | 0 | 0 |  | 0 | 440.82 | 959.9 | 31.5 | 31.5 | [5 empty] | Fig 5 | v750.png | 2 | 28 | 0.07142857 | SEM: SE | [10 empty] | 1410
354 | Kohnen2019 | https://doi.org/10.1016/j.addma.2019.100914 | Steel | Austenitic Stainless Steel | v550 | 0.03 | 0 | 0.31 | 0 | 0 | 0 | 0.17 | 0 | 0 | 0 | 0 | 18.7 | 0 | 0 | 0 | 0.1 | 0.04 | 0 | 0 | 0 | 0 | 0 | 0 | 0 | 0 | 0 | 0 | 0 |  | 0 | 399.5 | 951.27 | 34.47 | 34.47 | [5 empty] | Fig 5 | v550.png | 2 | 28 | 0.07142857 | SEM: SE | [10 empty] | 1411
354 | Kohnen2019 | https://doi.org/10.1016/j.addma.2019.100914 | Steel | Austenitic Stainless Steel | 400C | 0.03 | 0 | 0.31 | 0 | 0 | 0 | 0.17 | 0 | 0 | 0 | 0 | 18.7 | 0 | 0 | 0 | 0.1 | 0.04 | 0 | 0 | 0 | 0 | 0 | 0 | 0 | 0 | 0 | 0 | 0 |  | 0 | 345.8 | 935.7 | 35.24 | 35.24 | [5 empty] | Fig 5 | 400C.png | 2 | 28 | 0.07142857 | SEM: SE | [10 empty] | 1412
354 | Kohnen2019 | https://doi.org/10.1016/j.addma.2019.100914 | Steel | Austenitic Stainless Steel | 800C | 0.03 | 0 | 0.31 | 0 | 0 | 0 | 0.17 | 0 | 0 | 0 | 0 | 18.7 | 0 | 0 | 0 | 0.1 | 0.04 | 0 | 0 | 0 | 0 | 0 | 0 | 0 | 0 | 0 | 0 | 0 |  | 0 | 236.43 | 873.62 | 33.45 | 33.45 | [5 empty] | Fig 5 | 800C.png | 2 | 28 | 0.07142857 | SEM: SE | [10 empty] | 1413
355 | Kumar2021 | https://doi.org/10.1088/1748-605X/ac265e | Steel | Austenitic Stainless Steel | 1 | 0 | 0 | 0.057 | 0 | 0 | 0 | 18 | 0.05 | 0 | 0 | 0 | 22 | 0.03 | 0.6507 | 0 | 0.1 | 0 | 0 | 0 | 0.33 | 0 | 0 | 0 | 0 | 0 | 0 | 0 | 0 |  | 0 | 525 | 914 | [7 empty] | Fig 4 | 1.png | 20 | 22 | 0.9090909 | SEM: SE | [10 empty] | 1414
355 | Kumar2021 | https://doi.org/10.1088/1748-605X/ac265e | Steel | Austenitic Stainless Steel | 2 | 0 | 0 | 0.024 | 0 | 0 | 0 | 16.3 | 0.4 | 0 | 0 | 0 | 1.2 | 2 | 0.0343 | 0 | 10 | 0 | 0 | 0 | 0.25 | 0 | 0 | 0 | 0 | 0 | 0 | 0 | 0 |  | 0 | 279 | 616 | [7 empty] | Fig 1 | 2.png |  |  |  | OM | [10 empty] | 1415
356 | Larimian2021 | https://doi.org/10.1007/s11665-021-06387-8 | Steel | Austenitic Stainless Steel | P1 | 0 | 0 | 0.02 | 0 | 0 | 0 | 17 | 0 | 0 | 0 | 0 | 1.5 | 2.5 | 0 | 0 | 12 | 0 | 0 | 0 | 0.5 | 0 | 0 | 0 | 0 | 0 | 0 | 0 | 0 |  | 0 | 236.65 | 375.13 | 7.21 | 7.21 | [5 empty] | Fig 11 | P1.png | 20 | 295 | 0.06779661 | SEM: BSE | [10 empty] | 1416
356 | Larimian2021 | https://doi.org/10.1007/s11665-021-06387-8 | Steel | Austenitic Stainless Steel | P2 | 0 | 0 | 0.02 | 0 | 0 | 0 | 17 | 0 | 0 | 0 | 0 | 1.5 | 2.5 | 0 | 0 | 12 | 0 | 0 | 0 | 0.5 | 0 | 0 | 0 | 0 | 0 | 0 | 0 | 0 |  | 0 | 159.97 | 196.78 | 1.79 | 1.79 | [5 empty] | Fig 11 | P2.png | 20 | 295 | 0.06779661 | SEM: BSE | [10 empty] | 1417
356 | Larimian2021 | https://doi.org/10.1007/s11665-021-06387-8 | Steel | Austenitic Stainless Steel | P3 | 0 | 0 | 0.02 | 0 | 0 | 0 | 17 | 0 | 0 | 0 | 0 | 1.5 | 2.5 | 0 | 0 | 12 | 0 | 0 | 0 | 0.5 | 0 | 0 | 0 | 0 | 0 | 0 | 0 | 0 |  | 0 | 169.4 | 199.47 | 2.27 | 2.27 | [5 empty] | Fig 11 | P3.png | 20 | 295 | 0.06779661 | SEM: BSE | [10 empty] | 1418
356 | Larimian2021 | https://doi.org/10.1007/s11665-021-06387-8 | Steel | Austenitic Stainless Steel | P10 | 0 | 0 | 0.02 | 0 | 0 | 0 | 17 | 0 | 0 | 0 | 0 | 1.5 | 2.5 | 0 | 0 | 12 | 0 | 0 | 0 | 0.5 | 0 | 0 | 0 | 0 | 0 | 0 | 0 | 0 |  | 0 | 187.82 | 269.95 | 3.66 | 3.66 | [5 empty] | Fig 12 | P10.png | 20 | 295 | 0.06779661 | SEM: BSE | [10 empty] | 1419
356 | Larimian2021 | https://doi.org/10.1007/s11665-021-06387-8 | Steel | Austenitic Stainless Steel | P11 | 0 | 0 | 0.02 | 0 | 0 | 0 | 17 | 0 | 0 | 0 | 0 | 1.5 | 2.5 | 0 | 0 | 12 | 0 | 0 | 0 | 0.5 | 0 | 0 | 0 | 0 | 0 | 0 | 0 | 0 |  | 0 | 148.36 | 178.37 | 2.08 | 2.08 | [5 empty] | Fig 12 | P11.png | 20 | 295 | 0.06779661 | SEM: BSE | [10 empty] | 1420
356 | Larimian2021 | https://doi.org/10.1007/s11665-021-06387-8 | Steel | Austenitic Stainless Steel | P12 | 0 | 0 | 0.02 | 0 | 0 | 0 | 17 | 0 | 0 | 0 | 0 | 1.5 | 2.5 | 0 | 0 | 12 | 0 | 0 | 0 | 0.5 | 0 | 0 | 0 | 0 | 0 | 0 | 0 | 0 |  | 0 | 161.61 | 198.47 | 2.12 | 2.12 | [5 empty] | Fig 12 | P12.png | 20 | 295 | 0.06779661 | SEM: BSE | [10 empty] | 1421
356 | Larimian2021 | https://doi.org/10.1007/s11665-021-06387-8 | Steel | Austenitic Stainless Steel | C1 | 0 | 0 | 0.02 | 0 | 0 | 0 | 17 | 0 | 0 | 0 | 0 | 1.5 | 2.5 | 0 | 0 | 12 | 0 | 0 | 0 | 0.5 | 0 | 0 | 0 | 0 | 0 | 0 | 0 | 0 |  | 0 | 44.23 | 51.01 | 1.6 | 1.6 | [5 empty] | Fig 7 | C1.png | 20 | 295 | 0.06779661 | SEM: BSE | [10 empty] | 1422
356 | Larimian2021 | https://doi.org/10.1007/s11665-021-06387-8 | Steel | Austenitic Stainless Steel | C2 | 0 | 0 | 0.02 | 0 | 0 | 0 | 17 | 0 | 0 | 0 | 0 | 1.5 | 2.5 | 0 | 0 | 12 | 0 | 0 | 0 | 0.5 | 0 | 0 | 0 | 0 | 0 | 0 | 0 | 0 |  | 0 | 36.12 | 43.09 | 1 | 1 | [5 empty] | Fig 7 | C2.png | 20 | 295 | 0.06779661 | SEM: BSE | [10 empty] | 1423
356 | Larimian2021 | https://doi.org/10.1007/s11665-021-06387-8 | Steel | Austenitic Stainless Steel | C3 | 0 | 0 | 0.02 | 0 | 0 | 0 | 17 | 0 | 0 | 0 | 0 | 1.5 | 2.5 | 0 | 0 | 12 | 0 | 0 | 0 | 0.5 | 0 | 0 | 0 | 0 | 0 | 0 | 0 | 0 |  | 0 | 42.4 | 45.04 | 0.09 | 0.09 | [5 empty] | Fig 7 | C3.png | 20 | 295 | 0.06779661 | SEM: BSE | [10 empty] | 1424
356 | Larimian2021 | https://doi.org/10.1007/s11665-021-06387-8 | Steel | Austenitic Stainless Steel | C4 | 0 | 0 | 0.02 | 0 | 0 | 0 | 17 | 0 | 0 | 0 | 0 | 1.5 | 2.5 | 0 | 0 | 12 | 0 | 0 | 0 | 0.5 | 0 | 0 | 0 | 0 | 0 | 0 | 0 | 0 |  | 0 | 85.05 | 101.74 | 1.58 | 1.58 | [5 empty] | Fig 8 | C4.png | 20 | 295 | 0.06779661 | SEM: BSE | [10 empty] | 1425
356 | Larimian2021 | https://doi.org/10.1007/s11665-021-06387-8 | Steel | Austenitic Stainless Steel | C5 | 0 | 0 | 0.02 | 0 | 0 | 0 | 17 | 0 | 0 | 0 | 0 | 1.5 | 2.5 | 0 | 0 | 12 | 0 | 0 | 0 | 0.5 | 0 | 0 | 0 | 0 | 0 | 0 | 0 | 0 |  | 0 | 43.3 | 60.14 | 1.19 | 1.19 | [5 empty] | Fig 8 | C5.png | 20 | 295 | 0.06779661 | SEM: BSE | [10 empty] | 1426
356 | Larimian2021 | https://doi.org/10.1007/s11665-021-06387-8 | Steel | Austenitic Stainless Steel | C6 | 0 | 0 | 0.02 | 0 | 0 | 0 | 17 | 0 | 0 | 0 | 0 | 1.5 | 2.5 | 0 | 0 | 12 | 0 | 0 | 0 | 0.5 | 0 | 0 | 0 | 0 | 0 | 0 | 0 | 0 |  | 0 | 79.26 | 88.95 | 1.25 | 1.25 | [5 empty] | Fig 8 | C6.png | 20 | 295 | 0.06779661 | SEM: BSE | [10 empty] | 1427
356 | Larimian2021 | https://doi.org/10.1007/s11665-021-06387-8 | Steel | Austenitic Stainless Steel | C7 | 0 | 0 | 0.02 | 0 | 0 | 0 | 17 | 0 | 0 | 0 | 0 | 1.5 | 2.5 | 0 | 0 | 12 | 0 | 0 | 0 | 0.5 | 0 | 0 | 0 | 0 | 0 | 0 | 0 | 0 |  | 0 | 96.13 | 115.06 | 1.16 | 1.16 | [5 empty] | Fig 9 | C7.png | 20 | 295 | 0.06779661 | SEM: BSE | [10 empty] | 1428
356 | Larimian2021 | https://doi.org/10.1007/s11665-021-06387-8 | Steel | Austenitic Stainless Steel | C8 | 0 | 0 | 0.02 | 0 | 0 | 0 | 17 | 0 | 0 | 0 | 0 | 1.5 | 2.5 | 0 | 0 | 12 | 0 | 0 | 0 | 0.5 | 0 | 0 | 0 | 0 | 0 | 0 | 0 | 0 |  | 0 | 49.21 | 64.4 | 1.32 | 1.32 | [5 empty] | Fig 9 | C8.png | 20 | 295 | 0.06779661 | SEM: BSE | [10 empty] | 1429
356 | Larimian2021 | https://doi.org/10.1007/s11665-021-06387-8 | Steel | Austenitic Stainless Steel | C9 | 0 | 0 | 0.02 | 0 | 0 | 0 | 17 | 0 | 0 | 0 | 0 | 1.5 | 2.5 | 0 | 0 | 12 | 0 | 0 | 0 | 0.5 | 0 | 0 | 0 | 0 | 0 | 0 | 0 | 0 |  | 0 | 138.5 | 160.31 | 2.03 | 2.03 | [5 empty] | Fig 9 | C9.png | 20 | 295 | 0.06779661 | SEM: BSE | [10 empty] | 1430
356 | Larimian2021 | https://doi.org/10.1007/s11665-021-06387-8 | Steel | Austenitic Stainless Steel | C10 | 0 | 0 | 0.02 | 0 | 0 | 0 | 17 | 0 | 0 | 0 | 0 | 1.5 | 2.5 | 0 | 0 | 12 | 0 | 0 | 0 | 0.5 | 0 | 0 | 0 | 0 | 0 | 0 | 0 | 0 |  | 0 | 104.12 | 119.71 | 2.03 | 2.03 | [5 empty] | Fig 7 | C10.png | 20 | 295 | 0.06779661 | SEM: BSE | [10 empty] | 1431
356 | Larimian2021 | https://doi.org/10.1007/s11665-021-06387-8 | Steel | Austenitic Stainless Steel | C11 | 0 | 0 | 0.02 | 0 | 0 | 0 | 17 | 0 | 0 | 0 | 0 | 1.5 | 2.5 | 0 | 0 | 12 | 0 | 0 | 0 | 0.5 | 0 | 0 | 0 | 0 | 0 | 0 | 0 | 0 |  | 0 | 58.9 | 73.53 | 1.77 | 1.77 | [5 empty] | Fig 7 | C11.png | 20 | 295 | 0.06779661 | SEM: BSE | [10 empty] | 1432
356 | Larimian2021 | https://doi.org/10.1007/s11665-021-06387-8 | Steel | Austenitic Stainless Steel | C12 | 0 | 0 | 0.02 | 0 | 0 | 0 | 17 | 0 | 0 | 0 | 0 | 1.5 | 2.5 | 0 | 0 | 12 | 0 | 0 | 0 | 0.5 | 0 | 0 | 0 | 0 | 0 | 0 | 0 | 0 |  | 0 | 105.44 | 115.39 | 1.38 | 1.38 | [5 empty] | Fig 7 | C12.png | 20 | 295 | 0.06779661 | SEM: BSE | [10 empty] | 1433
356 | Larimian2021 | https://doi.org/10.1007/s11665-021-06387-8 | Steel | Austenitic Stainless Steel | C13 | 0 | 0 | 0.02 | 0 | 0 | 0 | 17 | 0 | 0 | 0 | 0 | 1.5 | 2.5 | 0 | 0 | 12 | 0 | 0 | 0 | 0.5 | 0 | 0 | 0 | 0 | 0 | 0 | 0 | 0 |  | 0 | 117.8 | 133.77 | 2.09 | 2.09 | [5 empty] | Fig 8 | C13.png | 20 | 295 | 0.06779661 | SEM: BSE | [10 empty] | 1434
356 | Larimian2021 | https://doi.org/10.1007/s11665-021-06387-8 | Steel | Austenitic Stainless Steel | C14 | 0 | 0 | 0.02 | 0 | 0 | 0 | 17 | 0 | 0 | 0 | 0 | 1.5 | 2.5 | 0 | 0 | 12 | 0 | 0 | 0 | 0.5 | 0 | 0 | 0 | 0 | 0 | 0 | 0 | 0 |  | 0 | 81.27 | 101.34 | 2.12 | 2.12 | [5 empty] | Fig 8 | C14.png | 20 | 295 | 0.06779661 | SEM: BSE | [10 empty] | 1435
356 | Larimian2021 | https://doi.org/10.1007/s11665-021-06387-8 | Steel | Austenitic Stainless Steel | C15 | 0 | 0 | 0.02 | 0 | 0 | 0 | 17 | 0 | 0 | 0 | 0 | 1.5 | 2.5 | 0 | 0 | 12 | 0 | 0 | 0 | 0.5 | 0 | 0 | 0 | 0 | 0 | 0 | 0 | 0 |  | 0 | 109.98 | 123.52 | 1.74 | 1.74 | [5 empty] | Fig 8 | C15.png | 20 | 295 | 0.06779661 | SEM: BSE | [10 empty] | 1436
356 | Larimian2021 | https://doi.org/10.1007/s11665-021-06387-8 | Steel | Austenitic Stainless Steel | C16 | 0 | 0 | 0.02 | 0 | 0 | 0 | 17 | 0 | 0 | 0 | 0 | 1.5 | 2.5 | 0 | 0 | 12 | 0 | 0 | 0 | 0.5 | 0 | 0 | 0 | 0 | 0 | 0 | 0 | 0 |  | 0 | 141.43 | 162.34 | 2 | 2 | [5 empty] | Fig 9 | C16.png | 20 | 295 | 0.06779661 | SEM: BSE | [10 empty] | 1437
356 | Larimian2021 | https://doi.org/10.1007/s11665-021-06387-8 | Steel | Austenitic Stainless Steel | C17 | 0 | 0 | 0.02 | 0 | 0 | 0 | 17 | 0 | 0 | 0 | 0 | 1.5 | 2.5 | 0 | 0 | 12 | 0 | 0 | 0 | 0.5 | 0 | 0 | 0 | 0 | 0 | 0 | 0 | 0 |  | 0 | 113.87 | 131.85 | 1.96 | 1.96 | [5 empty] | Fig 9 | C17.png | 20 | 295 | 0.06779661 | SEM: BSE | [10 empty] | 1438
356 | Larimian2021 | https://doi.org/10.1007/s11665-021-06387-8 | Steel | Austenitic Stainless Steel | C18 | 0 | 0 | 0.02 | 0 | 0 | 0 | 17 | 0 | 0 | 0 | 0 | 1.5 | 2.5 | 0 | 0 | 12 | 0 | 0 | 0 | 0.5 | 0 | 0 | 0 | 0 | 0 | 0 | 0 | 0 |  | 0 | 140.09 | 157.78 | 1.93 | 1.93 | [5 empty] | Fig 9 | C18.png | 20 | 295 | 0.06779661 | SEM: BSE | [10 empty] | 1439
357 | Li2022 | https://doi.org/10.1016/j.matchar.2022.111768 | Steel | Austenitic Stainless Steel | 3a | 0 | 0 | 0.06 | 0 | 0 | 4.62 | 21.47 | 2.74 | 0 | 0 | 0 | 0.76 | 0.03 | 0.13 | 0.44 | 24.36 | 0 | 0.01 | 0.002 | 0.25 | 0 | 0 | 0 | 0 | 0 | 1.42 | 0 | 0 |  | 0 | 247.6608 | 591.5205 |  | 68.96476 | [5 empty] | Fig 3 | 3a.png | 50 | 103 | 0.4854369 | SEM: SE | [10 empty] | 1440
357 | Li2022 | https://doi.org/10.1016/j.matchar.2022.111768 | Steel | Austenitic Stainless Steel | 3b | 0 | 0 | 0.065 | 0 | 0 | 4.82 | 21.66 | 2.84 | 0 | 0 | 0 | 0.74 | 0.03 | 0.14 | 0.45 | 24.54 | 0 | 0.01 | 0.003 | 0.27 | 0 | 0 | 0 | 0 | 0 | 2.31 | 0 | 0 |  | 0 | 296.7836 | 691.8129 |  | 70.61674 | [5 empty] | Fig 3 | 3b.png | 50 | 103 | 0.4854369 | SEM: SE | [10 empty] | 1441
357 | Li2022 | https://doi.org/10.1016/j.matchar.2022.111768 | Steel | Austenitic Stainless Steel | 4a | 0 | 0 | 0.06 | 0 | 0 | 4.62 | 21.47 | 2.74 | 0 | 0 | 0 | 0.76 | 0.03 | 0.13 | 0.44 | 24.36 | 0 | 0.01 | 0.002 | 0.25 | 0 | 0 | 0 | 0 | 0 | 1.42 | 0 | 0 |  | 0 | 298.8304 | 618.1287 |  | 60.59471 | [5 empty] | Fig 4 | 4a.png | 50 | 116 | 0.4310345 | SEM: SE | [10 empty] | 1442
357 | Li2022 | https://doi.org/10.1016/j.matchar.2022.111768 | Steel | Austenitic Stainless Steel | 4b | 0 | 0 | 0.065 | 0 | 0 | 4.82 | 21.66 | 2.84 | 0 | 0 | 0 | 0.74 | 0.03 | 0.14 | 0.45 | 24.54 | 0 | 0.01 | 0.003 | 0.27 | 0 | 0 | 0 | 0 | 0 | 2.31 | 0 | 0 |  | 0 | 392.9825 | 722.5146 |  | 55.63877 | [5 empty] | Fig 4 | 4b.png | 50 | 116 | 0.4310345 | SEM: SE | [10 empty] | 1443
357 | Li2022 | https://doi.org/10.1016/j.matchar.2022.111768 | Steel | Austenitic Stainless Steel | 4c | 0 | 0 | 0.06 | 0 | 0 | 4.62 | 21.47 | 2.74 | 0 | 0 | 0 | 0.76 | 0.03 | 0.13 | 0.44 | 24.36 | 0 | 0.01 | 0.002 | 0.25 | 0 | 0 | 0 | 0 | 0 | 1.42 | 0 | 0 |  | 0 | 364.3275 | 654.9708 |  | 55.19824 | [5 empty] | Fig 4 | 4c.png | 50 | 116 | 0.4310345 | SEM: SE | [10 empty] | 1444
357 | Li2022 | https://doi.org/10.1016/j.matchar.2022.111768 | Steel | Austenitic Stainless Steel | 4d | 0 | 0 | 0.065 | 0 | 0 | 4.82 | 21.66 | 2.84 | 0 | 0 | 0 | 0.74 | 0.03 | 0.14 | 0.45 | 24.54 | 0 | 0.01 | 0.003 | 0.27 | 0 | 0 | 0 | 0 | 0 | 2.31 | 0 | 0 |  | 0 | 411.4035 | 738.8889 |  | 52.88546 | [5 empty] | Fig 4 | 4d.png | 50 | 116 | 0.4310345 | SEM: SE | [10 empty] | 1445
357 | Li2022 | https://doi.org/10.1016/j.matchar.2022.111768 | Steel | Austenitic Stainless Steel | 4e | 0 | 0 | 0.06 | 0 | 0 | 4.62 | 21.47 | 2.74 | 0 | 0 | 0 | 0.76 | 0.03 | 0.13 | 0.44 | 24.36 | 0 | 0.01 | 0.002 | 0.25 | 0 | 0 | 0 | 0 | 0 | 1.42 | 0 | 0 |  | 0 | 323.3918 | 632.4561 |  | 53.54626 | [5 empty] | Fig 4 | 4e.png | 50 | 116 | 0.4310345 | SEM: SE | [10 empty] | 1446
357 | Li2022 | https://doi.org/10.1016/j.matchar.2022.111768 | Steel | Austenitic Stainless Steel | 4f | 0 | 0 | 0.065 | 0 | 0 | 4.82 | 21.66 | 2.84 | 0 | 0 | 0 | 0.74 | 0.03 | 0.14 | 0.45 | 24.54 | 0 | 0.01 | 0.003 | 0.27 | 0 | 0 | 0 | 0 | 0 | 2.31 | 0 | 0 |  | 0 | 433.9181 | 722.5146 |  | 45.50661 | [5 empty] | Fig 4 | 4f.png | 50 | 116 | 0.4310345 | SEM: SE | [10 empty] | 1447
357 | Li2022 | https://doi.org/10.1016/j.matchar.2022.111768 | Steel | Austenitic Stainless Steel | 4g | 0 | 0 | 0.06 | 0 | 0 | 4.62 | 21.47 | 2.74 | 0 | 0 | 0 | 0.76 | 0.03 | 0.13 | 0.44 | 24.36 | 0 | 0.01 | 0.002 | 0.25 | 0 | 0 | 0 | 0 | 0 | 1.42 | 0 | 0 |  | 0 | 298.8304 | 595.614 |  | 41.21145 | [5 empty] | Fig 4 | 4g.png | 50 | 116 | 0.4310345 | SEM: SE | [10 empty] | 1448
357 | Li2022 | https://doi.org/10.1016/j.matchar.2022.111768 | Steel | Austenitic Stainless Steel | 4h | 0 | 0 | 0.065 | 0 | 0 | 4.82 | 21.66 | 2.84 | 0 | 0 | 0 | 0.74 | 0.03 | 0.14 | 0.45 | 24.54 | 0 | 0.01 | 0.003 | 0.27 | 0 | 0 | 0 | 0 | 0 | 2.31 | 0 | 0 |  | 0 | 431.8713 | 677.4854 |  | 48.9207 | [5 empty] | Fig 4 | 4h.png | 50 | 116 | 0.4310345 | SEM: SE | [10 empty] | 1449
358 | Li2024 | https://doi.org/10.1016/j.matchar.2022.111768 | Steel | Ferritic Stainless Steel | 1-RT | 0 | 0 | 0.02 | 0 | 0 | 0 | 20 | 0 | 0 | 0 | 0 | 0.35 | 1.95 | 0.02 | 0.6 | 0 | 0 | 0 | 0 | 0.55 | 0 | 0 | 0 | 0 | 0 | 0 | 0 | 0 |  | 0 | 351 | 497 | 28 | 28 | [5 empty] | Fig 4 | 1-RT.png | 80 | 159 | 0.5031447 | SEM: BSE | [10 empty] | 1450
358 | Li2024 | https://doi.org/10.1016/j.matchar.2022.111768 | Steel | Ferritic Stainless Steel | 2-RT | 0 | 0 | 0.02 | 0 | 0 | 0 | 20 | 0 | 0 | 0 | 0 | 0.35 | 1.95 | 0.02 | 0.8 | 0 | 0 | 0 | 0 | 0.55 | 0 | 0 | 0 | 0 | 0 | 0 | 0 | 0 |  | 0 | 366 | 538 | 29 | 29 | [5 empty] | Fig 4 | 2-RT.png | 80 | 159 | 0.5031447 | SEM: BSE | [10 empty] | 1451
358 | Li2024 | https://doi.org/10.1016/j.matchar.2022.111768 | Steel | Ferritic Stainless Steel | 1-1000 | 0 | 0 | 0.02 | 0 | 0 | 0 | 20 | 0 | 0 | 0 | 0 | 0.35 | 1.95 | 0.02 | 0.6 | 0 | 0 | 0 | 0 | 0.55 | 0 | 0 | 0 | 0 | 0 | 0 | 0 | 0 |  | 0 | 319 | 468 | 29 | 29 | [5 empty] | Fig 7 | 1-1000.png | 20 | 157 | 0.1273885 | SEM: BSE | [10 empty] | 1452
358 | Li2024 | https://doi.org/10.1016/j.matchar.2022.111768 | Steel | Ferritic Stainless Steel | 2-1000 | 0 | 0 | 0.02 | 0 | 0 | 0 | 20 | 0 | 0 | 0 | 0 | 0.35 | 1.95 | 0.02 | 0.8 | 0 | 0 | 0 | 0 | 0.55 | 0 | 0 | 0 | 0 | 0 | 0 | 0 | 0 |  | 0 | 306 | 377 | 4 | 4 | [5 empty] | Fig 7 | 2-1000.png | 20 | 157 | 0.1273885 | SEM: BSE | [10 empty] | 1453
359 | LIANG2011 | 10.3724/SP.J.1037.2011.00165 | Steel | Duplex Stainless Steel | 3a | 0 | 0 | 0.033 | 0 | 0 | 0 | 24.76 | 0.046 | 0 | 0 | 0 | 0.85 | 2.67 | 0.17 | 0 | 7.46 | 0 | 0.022 | 0.019 | 0.57 | 0 | 0 | 0 | 0 | 0 | 0 | 0 | 0 |  | 0 | 459.1691 | 690.6598 |  | 31.434 | [5 empty] | Fig 3 | 3a.png | 20 | 45 | 0.4444444 | SEM: BSE | [10 empty] | 1454
359 | LIANG2011 | 10.3724/SP.J.1037.2011.00165 | Steel | Duplex Stainless Steel | 3b | 0 | 0 | 0.033 | 0 | 0 | 0 | 24.76 | 0.046 | 0 | 0 | 0 | 0.85 | 2.67 | 0.17 | 0 | 7.46 | 0 | 0.022 | 0.019 | 0.57 | 0 | 0 | 0 | 0 | 0 | 0 | 0 | 0 |  | 0 | 458.2507 | 683.5411 |  | 29.04084 | [5 empty] | Fig 3 | 3b.png | 20 | 45 | 0.4444444 | SEM: BSE | [10 empty] | 1455
359 | LIANG2011 | 10.3724/SP.J.1037.2011.00165 | Steel | Duplex Stainless Steel | 3c | 0 | 0 | 0.033 | 0 | 0 | 0 | 24.76 | 0.046 | 0 | 0 | 0 | 0.85 | 2.67 | 0.17 | 0 | 7.46 | 0 | 0.022 | 0.019 | 0.57 | 0 | 0 | 0 | 0 | 0 | 0 | 0 | 0 |  | 0 | 462.5316 | 690.4903 |  | 27.09402 | [5 empty] | Fig 3 | 3c.png | 20 | 45 | 0.4444444 | SEM: BSE | [10 empty] | 1456
359 | LIANG2011 | 10.3724/SP.J.1037.2011.00165 | Steel | Duplex Stainless Steel | 3d | 0 | 0 | 0.033 | 0 | 0 | 0 | 24.76 | 0.046 | 0 | 0 | 0 | 0.85 | 2.67 | 0.17 | 0 | 7.46 | 0 | 0.022 | 0.019 | 0.57 | 0 | 0 | 0 | 0 | 0 | 0 | 0 | 0 |  | 0 | 446.6472 | 679.9818 |  | 15.5793 | [5 empty] | Fig 3 | 3d.png | 20 | 45 | 0.4444444 | SEM: BSE | [10 empty] | 1457
359 | LIANG2011 | 10.3724/SP.J.1037.2011.00165 | Steel | Duplex Stainless Steel | 3e | 0 | 0 | 0.033 | 0 | 0 | 0 | 24.76 | 0.046 | 0 | 0 | 0 | 0.85 | 2.67 | 0.17 | 0 | 7.46 | 0 | 0.022 | 0.019 | 0.57 | 0 | 0 | 0 | 0 | 0 | 0 | 0 | 0 |  | 0 | 450.3207 | 680.1513 |  | 32.17949 | [5 empty] | Fig 3 | 3e.png | 20 | 45 | 0.4444444 | SEM: BSE | [10 empty] | 1458
359 | LIANG2011 | 10.3724/SP.J.1037.2011.00165 | Steel | Duplex Stainless Steel | 4a | 0 | 0 | 0.033 | 0 | 0 | 0 | 24.76 | 0.046 | 0 | 0 | 0 | 0.85 | 2.67 | 0.17 | 0 | 7.46 | 0 | 0.022 | 0.019 | 0.57 | 0 | 0 | 0 | 0 | 0 | 0 | 0 | 0 |  | 0 | 461.9145 | 697.612 |  | 17.2056 | [5 empty] | Fig 4 | 4a.png | 20 | 48 | 0.4166667 | SEM: BSE | [10 empty] | 1459
359 | LIANG2011 | 10.3724/SP.J.1037.2011.00165 | Steel | Duplex Stainless Steel | 4c | 0 | 0 | 0.033 | 0 | 0 | 0 | 24.76 | 0.046 | 0 | 0 | 0 | 0.85 | 2.67 | 0.17 | 0 | 7.46 | 0 | 0.022 | 0.019 | 0.57 | 0 | 0 | 0 | 0 | 0 | 0 | 0 | 0 |  | 0 | 442.4927 | 657.7674 |  | 11.30342 | [5 empty] | Fig 4 | 4c.png | 20 | 48 | 0.4166667 | SEM: BSE | [10 empty] | 1460
359 | LIANG2011 | 10.3724/SP.J.1037.2011.00165 | Steel | Duplex Stainless Steel | 4d | 0 | 0 | 0.033 | 0 | 0 | 0 | 24.76 | 0.046 | 0 | 0 | 0 | 0.85 | 2.67 | 0.17 | 0 | 7.46 | 0 | 0.022 | 0.019 | 0.57 | 0 | 0 | 0 | 0 | 0 | 0 | 0 | 0 |  | 0 | 446.0982 | 625.0332 |  | 5.890313 | [5 empty] | Fig 4 | 4d.png | 20 | 48 | 0.4166667 | SEM: BSE | [10 empty] | 1461
359 | LIANG2011 | 10.3724/SP.J.1037.2011.00165 | Steel | Duplex Stainless Steel | 4e | 0 | 0 | 0.033 | 0 | 0 | 0 | 24.76 | 0.046 | 0 | 0 | 0 | 0.85 | 2.67 | 0.17 | 0 | 7.46 | 0 | 0.022 | 0.019 | 0.57 | 0 | 0 | 0 | 0 | 0 | 0 | 0 | 0 |  | 0 | 462.517 | 594.904 |  | 3.311966 | [5 empty] | Fig 4 | 4e.png | 20 | 48 | 0.4166667 | SEM: BSE | [10 empty] | 1462
359 | LIANG2011 | 10.3724/SP.J.1037.2011.00165 | Steel | Duplex Stainless Steel | 5a | 0 | 0 | 0.033 | 0 | 0 | 0 | 24.76 | 0.046 | 0 | 0 | 0 | 0.85 | 2.67 | 0.17 | 0 | 7.46 | 0 | 0.022 | 0.019 | 0.57 | 0 | 0 | 0 | 0 | 0 | 0 | 0 | 0 |  | 0 | 464.5434 | 669.9645 |  | 13.65616 | [5 empty] | Fig 5 | 5a.png | 20 | 44 | 0.4545455 | SEM: BSE | [10 empty] | 1463
359 | LIANG2011 | 10.3724/SP.J.1037.2011.00165 | Steel | Duplex Stainless Steel | 5b | 0 | 0 | 0.033 | 0 | 0 | 0 | 24.76 | 0.046 | 0 | 0 | 0 | 0.85 | 2.67 | 0.17 | 0 | 7.46 | 0 | 0.022 | 0.019 | 0.57 | 0 | 0 | 0 | 0 | 0 | 0 | 0 | 0 |  | 0 | 461.596 | 709.8391 |  | 36.57987 | [5 empty] | Fig 5 | 5b.png | 20 | 44 | 0.4545455 | SEM: BSE | [10 empty] | 1464
359 | LIANG2011 | 10.3724/SP.J.1037.2011.00165 | Steel | Duplex Stainless Steel | 5c | 0 | 0 | 0.033 | 0 | 0 | 0 | 24.76 | 0.046 | 0 | 0 | 0 | 0.85 | 2.67 | 0.17 | 0 | 7.46 | 0 | 0.022 | 0.019 | 0.57 | 0 | 0 | 0 | 0 | 0 | 0 | 0 | 0 |  | 0 | 467.9299 | 703.9356 |  | 35.44236 | [5 empty] | Fig 5 | 5c.png | 20 | 44 | 0.4545455 | SEM: BSE | [10 empty] | 1465
359 | LIANG2011 | 10.3724/SP.J.1037.2011.00165 | Steel | Duplex Stainless Steel | 5d | 0 | 0 | 0.033 | 0 | 0 | 0 | 24.76 | 0.046 | 0 | 0 | 0 | 0.85 | 2.67 | 0.17 | 0 | 7.46 | 0 | 0.022 | 0.019 | 0.57 | 0 | 0 | 0 | 0 | 0 | 0 | 0 | 0 |  | 0 | 469.2608 | 698.2562 |  | 35.89767 | [5 empty] | Fig 5 | 5d.png | 20 | 44 | 0.4545455 | SEM: BSE | [10 empty] | 1466
359 | LIANG2011 | 10.3724/SP.J.1037.2011.00165 | Steel | Duplex Stainless Steel | 5e | 0 | 0 | 0.033 | 0 | 0 | 0 | 24.76 | 0.046 | 0 | 0 | 0 | 0.85 | 2.67 | 0.17 | 0 | 7.46 | 0 | 0.022 | 0.019 | 0.57 | 0 | 0 | 0 | 0 | 0 | 0 | 0 | 0 |  | 0 | 449.1391 | 683.4054 |  | 33.48866 | [5 empty] | Fig 5 | 5e.png | 20 | 44 | 0.4545455 | SEM: BSE | [10 empty] | 1467
360 | Liang2015 | http://dx.doi.org/10.1016/j.ijfatigue.2014.10.014 | Steel | Austenitic Stainless Steel | a | 0 | 0 | 0.025 | 0 | 0 | 0.035 | 17.517 | 0.075 | 0 | 0 | 0 | 1.211 | 2.388 | 0.07 | 0 | 12.073 | 0 | 0.021 | 0.003 | 0.43 | 0 | 0 | 0 | 0 | 0 | 0 | 0 | 0 |  | 0 | 290.7 | 603 | 52 | 52 | [5 empty] | Fig 2 | a.png | 20 | 187 | 0.1069519 | SEM: SE | [10 empty] | 1468
360 | Liang2015 | http://dx.doi.org/10.1016/j.ijfatigue.2014.10.014 | Steel | Austenitic Stainless Steel | b | 0 | 0 | 0.025 | 0 | 0 | 0.035 | 17.517 | 0.075 | 0 | 0 | 0 | 1.211 | 2.388 | 0.07 | 0 | 12.073 | 0 | 0.021 | 0.003 | 0.43 | 0 | 0 | 0 | 0 | 0 | 0 | 0 | 0 |  | 0 | 254.3 | 612 | 47 | 47 | [5 empty] | Fig 2 | b.png | 20 | 187 | 0.1069519 | SEM: SE | [10 empty] | 1469
360 | Liang2015 | http://dx.doi.org/10.1016/j.ijfatigue.2014.10.014 | Steel | Austenitic Stainless Steel | c | 0 | 0 | 0.025 | 0 | 0 | 0.035 | 17.517 | 0.075 | 0 | 0 | 0 | 1.211 | 2.388 | 0.07 | 0 | 12.073 | 0 | 0.021 | 0.003 | 0.43 | 0 | 0 | 0 | 0 | 0 | 0 | 0 | 0 |  | 0 | 236 | 631 | 52.3 | 52.3 | [5 empty] | Fig 2 | c.png | 20 | 187 | 0.1069519 | SEM: SE | [10 empty] | 1470
360 | Liang2015 | http://dx.doi.org/10.1016/j.ijfatigue.2014.10.014 | Steel | Austenitic Stainless Steel | d | 0 | 0 | 0.025 | 0 | 0 | 0.035 | 17.517 | 0.075 | 0 | 0 | 0 | 1.211 | 2.388 | 0.07 | 0 | 12.073 | 0 | 0.021 | 0.003 | 0.43 | 0 | 0 | 0 | 0 | 0 | 0 | 0 | 0 |  | 0 | 247 | 614 | 51.7 | 51.7 | [5 empty] | Fig 2 | d.png | 20 | 187 | 0.1069519 | SEM: SE | [10 empty] | 1471
360 | Liang2015 | http://dx.doi.org/10.1016/j.ijfatigue.2014.10.014 | Steel | Austenitic Stainless Steel | e | 0 | 0 | 0.025 | 0 | 0 | 0.035 | 17.517 | 0.075 | 0 | 0 | 0 | 1.211 | 2.388 | 0.07 | 0 | 12.073 | 0 | 0.021 | 0.003 | 0.43 | 0 | 0 | 0 | 0 | 0 | 0 | 0 | 0 |  | 0 | 250 | 612 | 52 | 52 | [5 empty] | Fig 2 | e.png | 20 | 187 | 0.1069519 | SEM: SE | [10 empty] | 1472
360 | Liang2015 | http://dx.doi.org/10.1016/j.ijfatigue.2014.10.014 | Steel | Austenitic Stainless Steel | f | 0 | 0 | 0.025 | 0 | 0 | 0.035 | 17.517 | 0.075 | 0 | 0 | 0 | 1.211 | 2.388 | 0.07 | 0 | 12.073 | 0 | 0.021 | 0.003 | 0.43 | 0 | 0 | 0 | 0 | 0 | 0 | 0 | 0 |  | 0 | 241.3 | 612 | 51.2 | 51.2 | [5 empty] | Fig 2 | f.png | 20 | 187 | 0.1069519 | SEM: SE | [10 empty] | 1473
360 | Liang2015 | http://dx.doi.org/10.1016/j.ijfatigue.2014.10.014 | Steel | Austenitic Stainless Steel | g | 0 | 0 | 0.025 | 0 | 0 | 0.035 | 17.517 | 0.075 | 0 | 0 | 0 | 1.211 | 2.388 | 0.07 | 0 | 12.073 | 0 | 0.021 | 0.003 | 0.43 | 0 | 0 | 0 | 0 | 0 | 0 | 0 | 0 |  | 0 | 237.7 | 593 | 54.8 | 54.8 | [5 empty] | Fig 2 | g.png | 20 | 187 | 0.1069519 | SEM: SE | [10 empty] | 1474
360 | Liang2015 | http://dx.doi.org/10.1016/j.ijfatigue.2014.10.014 | Steel | Austenitic Stainless Steel | h | 0 | 0 | 0.025 | 0 | 0 | 0.035 | 17.517 | 0.075 | 0 | 0 | 0 | 1.211 | 2.388 | 0.07 | 0 | 12.073 | 0 | 0.021 | 0.003 | 0.43 | 0 | 0 | 0 | 0 | 0 | 0 | 0 | 0 |  | 0 | 221.9 | 600 | 54.2 | 54.2 | [5 empty] | Fig 2 | h.png | 20 | 187 | 0.1069519 | SEM: SE | [10 empty] | 1475
360 | Liang2015 | http://dx.doi.org/10.1016/j.ijfatigue.2014.10.014 | Steel | Austenitic Stainless Steel | i | 0 | 0 | 0.025 | 0 | 0 | 0.035 | 17.517 | 0.075 | 0 | 0 | 0 | 1.211 | 2.388 | 0.07 | 0 | 12.073 | 0 | 0.021 | 0.003 | 0.43 | 0 | 0 | 0 | 0 | 0 | 0 | 0 | 0 |  | 0 | 224.1 | 601 | 52.9 | 52.9 | [5 empty] | Fig 2 | i.png | 20 | 187 | 0.1069519 | SEM: SE | [10 empty] | 1476
360 | Liang2015 | http://dx.doi.org/10.1016/j.ijfatigue.2014.10.014 | Steel | Austenitic Stainless Steel | j | 0 | 0 | 0.025 | 0 | 0 | 0.035 | 17.517 | 0.075 | 0 | 0 | 0 | 1.211 | 2.388 | 0.07 | 0 | 12.073 | 0 | 0.021 | 0.003 | 0.43 | 0 | 0 | 0 | 0 | 0 | 0 | 0 | 0 |  | 0 | 222.7 | 593 | 53.2 | 53.2 | [5 empty] | Fig 2 | j.png | 20 | 187 | 0.1069519 | SEM: SE | [10 empty] | 1477
360 | Liang2015 | http://dx.doi.org/10.1016/j.ijfatigue.2014.10.014 | Steel | Austenitic Stainless Steel | k | 0 | 0 | 0.025 | 0 | 0 | 0.035 | 17.517 | 0.075 | 0 | 0 | 0 | 1.211 | 2.388 | 0.07 | 0 | 12.073 | 0 | 0.021 | 0.003 | 0.43 | 0 | 0 | 0 | 0 | 0 | 0 | 0 | 0 |  | 0 | 224.7 | 605 | 53 | 53 | [5 empty] | Fig 2 | k.png | 20 | 187 | 0.1069519 | SEM: SE | [10 empty] | 1478
362 | Loginova2019 | 10.3103/S1067821219010085 | Steel | Austenitic Stainless Steel | 1 | 0 | 0 | 0.03 | 0 | 0 | 0 | 17.3 | 0 | 0 | 0 | 0 | 1.7 | 2.5 | 0 | 0 | 11.7 | 0 | 0 | 0 | 0.9 | 0 | 0 | 0 | 0 | 0 | 0 | 0 | 0 |  | 0 | 653 | 729 | 25 | 25 |  |  | 238 |  |  | Fig 7 | 1.png | 20 | 133 | 0.1503759 | SEM: SE | [10 empty] | 1482
362 | Loginova2019 | 10.3103/S1067821219010085 | Steel | Austenitic Stainless Steel | 2 | 0 | 0 | 0.03 | 0 | 0 | 0 | 17.3 | 0 | 0 | 0 | 0 | 1.7 | 2.5 | 0 | 0 | 11.7 | 0 | 0 | 0 | 0.9 | 0 | 0 | 0 | 0 | 0 | 0 | 0 | 0 |  | 0 | 574 | 686 | 24 | 24 |  |  | 240 |  |  | Fig 7 | 2.png | 20 | 133 | 0.1503759 | SEM: SE | [10 empty] | 1483
362 | Loginova2019 | 10.3103/S1067821219010085 | Steel | Austenitic Stainless Steel | 3 | 0 | 0 | 0.03 | 0 | 0 | 0 | 17.3 | 0 | 0 | 0 | 0 | 1.7 | 2.5 | 0 | 0 | 11.7 | 0 | 0 | 0 | 0.9 | 0 | 0 | 0 | 0 | 0 | 0 | 0 | 0 |  | 0 | 595 | 685 | 31 | 31 |  |  | 234 |  |  | Fig 7 | 3.png | 20 | 133 | 0.1503759 | SEM: SE | [10 empty] | 1484
363 | Lu2019HH | https://doi.org/10.1016/j.matchar.2019.03.028 | Steel | Ferritic Stainless Steel | a | 0 | 0 | 0.015 | 0 | 0 | 0 | 27.57 | 0.05 | 0 | 0 | 0 | 0.23 | 3.72 | 0.016 | 0.37 | 1.98 | 0 | 0.022 | 0.002 | 0.4 | 0 | 0 | 0.14 | 0 | 0 | 0 | 0 | 0 |  | 0 | 665.1484 | 729.2095 |  | 20.50365 | [5 empty] | Fig 6 | a.png | 5 | 89 | 0.05617978 | SEM: BSE | [10 empty] | 1485
363 | Lu2019HH | https://doi.org/10.1016/j.matchar.2019.03.028 | Steel | Ferritic Stainless Steel | b | 0 | 0 | 0.015 | 0 | 0 | 0 | 27.57 | 0.05 | 0 | 0 | 0 | 0.23 | 3.72 | 0.016 | 0.37 | 1.98 | 0 | 0.022 | 0.002 | 0.4 | 0 | 0 | 0.14 | 0 | 0 | 0 | 0 | 0 |  | 0 | 546.437 | 675.8081 |  | 22.6143 | [5 empty] | Fig 6 | b.png | 10 | 124 | 0.08064516 | SEM: BSE | [10 empty] | 1486
363 | Lu2019HH | https://doi.org/10.1016/j.matchar.2019.03.028 | Steel | Ferritic Stainless Steel | c | 0 | 0 | 0.015 | 0 | 0 | 0 | 27.57 | 0.05 | 0 | 0 | 0 | 0.23 | 3.72 | 0.016 | 0.37 | 1.98 | 0 | 0.022 | 0.002 | 0.4 | 0 | 0 | 0.14 | 0 | 0 | 0 | 0 | 0 |  | 0 | 490.5231 | 624.9339 |  | 25.48377 | [5 empty] | Fig 6 | c.png | 50 | 126 | 0.3968254 | SEM: BSE | [10 empty] | 1487
363 | Lu2019HH | https://doi.org/10.1016/j.matchar.2019.03.028 | Steel | Ferritic Stainless Steel | d | 0 | 0 | 0.015 | 0 | 0 | 0 | 27.57 | 0.05 | 0 | 0 | 0 | 0.23 | 3.72 | 0.016 | 0.37 | 1.98 | 0 | 0.022 | 0.002 | 0.4 | 0 | 0 | 0.14 | 0 | 0 | 0 | 0 | 0 |  | 0 | 489.9133 | 607.9856 |  | 28.24376 | [5 empty] | Fig 6 | d.png | 30 | 111 | 0.2702703 | SEM: BSE | [10 empty] | 1488
363 | Lu2019HH | https://doi.org/10.1016/j.matchar.2019.03.028 | Steel | Ferritic Stainless Steel | e | 0 | 0 | 0.015 | 0 | 0 | 0 | 27.57 | 0.05 | 0 | 0 | 0 | 0.23 | 3.72 | 0.016 | 0.37 | 1.98 | 0 | 0.022 | 0.002 | 0.4 | 0 | 0 | 0.14 | 0 | 0 | 0 | 0 | 0 |  | 0 | 489.2742 | 593.5278 |  | 28.94879 | [5 empty] | Fig 6 | e.png | 60 | 111 | 0.5405405 | SEM: BSE | [10 empty] | 1489
364 | Lu2020 | doi.org/10.1016/j.jmatprotec.2020.116645 | Steel | Ferritic Stainless Steel | 2a | 0 | 0 | 0.015 | 0 | 0 | 0 | 27.57 | 0.05 | 0 | 0 | 0 | 0.23 | 3.72 | 0.016 | 0.37 | 1.98 | 0 | 0.022 | 0.002 | 0.4 | 0 | 0 | 0.14 | 0 | 0 | 0 | 0 | 0 |  | 0 | 490.6517 | 724.3029 |  | 24.10705 | [5 empty] | Fig 2 | 2a.png | 50 | 200 | 0.25 | SEM: BSE | [10 empty] | 1490
364 | Lu2020 | doi.org/10.1016/j.jmatprotec.2020.116645 | Steel | Ferritic Stainless Steel | 2b | 0 | 0 | 0.015 | 0 | 0 | 0 | 27.57 | 0.05 | 0 | 0 | 0 | 0.23 | 3.72 | 0.016 | 0.37 | 1.98 | 0 | 0.022 | 0.002 | 0.4 | 0 | 0 | 0.14 | 0 | 0 | 0 | 0 | 0 |  | 0 | 553.2368 | 732.7638 |  | 14.93058 | [5 empty] | Fig 2 | 2b.png | 20 | 130 | 0.1538462 | SEM: BSE | [10 empty] | 1491
364 | Lu2020 | doi.org/10.1016/j.jmatprotec.2020.116645 | Steel | Ferritic Stainless Steel | 2c | 0 | 0 | 0.015 | 0 | 0 | 0 | 27.57 | 0.05 | 0 | 0 | 0 | 0.23 | 3.72 | 0.016 | 0.37 | 1.98 | 0 | 0.022 | 0.002 | 0.4 | 0 | 0 | 0.14 | 0 | 0 | 0 | 0 | 0 |  | 0 | 964.1431 | 976.8316 |  | 0.2924548 | [5 empty] | Fig 2 | 2c.png | 10 | 136 | 0.07352941 | SEM: BSE | [10 empty] | 1492
364 | Lu2020 | doi.org/10.1016/j.jmatprotec.2020.116645 | Steel | Ferritic Stainless Steel | 5a | 0 | 0 | 0.015 | 0 | 0 | 0 | 27.57 | 0.05 | 0 | 0 | 0 | 0.23 | 3.72 | 0.016 | 0.37 | 1.98 | 0 | 0.022 | 0.002 | 0.4 | 0 | 0 | 0.14 | 0 | 0 | 0 | 0 | 0 |  | 0 | 488.8743 | 706.2192 |  | 18.37518 | [5 empty] | Fig 5 | 5a.png | 10 | 90 | 0.1111111 | SEM: BSE | [10 empty] | 1493
364 | Lu2020 | doi.org/10.1016/j.jmatprotec.2020.116645 | Steel | Ferritic Stainless Steel | 5b | 0 | 0 | 0.015 | 0 | 0 | 0 | 27.57 | 0.05 | 0 | 0 | 0 | 0.23 | 3.72 | 0.016 | 0.37 | 1.98 | 0 | 0.022 | 0.002 | 0.4 | 0 | 0 | 0.14 | 0 | 0 | 0 | 0 | 0 |  | 0 | 479.7674 | 681.93 |  | 7.313033 | [5 empty] | Fig 5 | 5b.png | 20 | 106 | 0.1886792 | SEM: BSE | [10 empty] | 1494
364 | Lu2020 | doi.org/10.1016/j.jmatprotec.2020.116645 | Steel | Ferritic Stainless Steel | 5c | 0 | 0 | 0.015 | 0 | 0 | 0 | 27.57 | 0.05 | 0 | 0 | 0 | 0.23 | 3.72 | 0.016 | 0.37 | 1.98 | 0 | 0.022 | 0.002 | 0.4 | 0 | 0 | 0.14 | 0 | 0 | 0 | 0 | 0 |  | 0 | 438.0733 | 577.9661 |  | 1.611931 | [5 empty] | Fig 5 | 5c.png | 100 | 90 | 1.111111 | SEM: BSE | [10 empty] | 1495
364 | Lu2020 | doi.org/10.1016/j.jmatprotec.2020.116645 | Steel | Ferritic Stainless Steel | 5e | 0 | 0 | 0.015 | 0 | 0 | 0 | 27.57 | 0.05 | 0 | 0 | 0 | 0.23 | 3.72 | 0.016 | 0.37 | 1.98 | 0 | 0.022 | 0.002 | 0.4 | 0 | 0 | 0.14 | 0 | 0 | 0 | 0 | 0 |  | 0 | 321.9662 | 587.0148 |  | 7.106838 | [5 empty] | Fig 5 | 5e.png | 50 | 90 | 0.5555556 | SEM: BSE | [10 empty] | 1496
364 | Lu2020 | doi.org/10.1016/j.jmatprotec.2020.116645 | Steel | Ferritic Stainless Steel | 5f | 0 | 0 | 0.015 | 0 | 0 | 0 | 27.57 | 0.05 | 0 | 0 | 0 | 0.23 | 3.72 | 0.016 | 0.37 | 1.98 | 0 | 0.022 | 0.002 | 0.4 | 0 | 0 | 0.14 | 0 | 0 | 0 | 0 | 0 |  | 0 | 312.9252 | 535.5932 |  | 3.159218 | [5 empty] | Fig 5 | 5f.png | 100 | 90 | 1.111111 | SEM: BSE | [10 empty] | 1497
365 | Makhlouf2013 | http://dx.doi.org/10.1016/j.matdes.2013.06.065 | Steel | Austenitic Stainless Steel | bulk | 0 | 0 | 0.05 | 0 | 0 | 0 | 18.04 | 0.34 | 0 | 0 | 0 | 1.14 | 0.19 | 0.04 | 0 | 9 | 0 | 0 | 0 | 0.41 | 0 | 0 | 0 | 0 | 0 | 0 | 0 | 0 |  |  | 320 | 615 |  | 58 | [5 empty] | Fig 1 | bulk.png | 20 | 127 | 0.1574803 | SEM: BSE | [10 empty] | 1498
366 | MENG2024 | 10.11900/0412.1961.2022.00351 | Steel | Austenitic Stainless Steel | a | 0 | 0 | 0.01 | 0 | 0 | 0 | 17.21 | 0 | 0 | 0 | 0 | 0.4 | 0 | 0 | 0 | 7.89 | 0 | 0.01 | 0.02 | 0.48 | 0 | 0 | 0 | 0 | 0 | 0 | 0 | 0 |  |  | 197 | 670 |  | 58.6 | [5 empty] | Fig 2 | a.png | 100 | 54 | 1.851852 | SEM: SE | [10 empty] | 1499
366 | MENG2024 | 10.11900/0412.1961.2022.00351 | Steel | Austenitic Stainless Steel | b | 0 | 0 | 0.02 | 0 | 0 | 0 | 17.95 | 0 | 0 | 0 | 0 | 0.96 | 0 | 0 | 0 | 8.03 | 0 | 0.02 | 0.02 | 0.7 | 0 | 0 | 0 | 0 | 0 | 0 | 0 | 0 |  | 1.57 | 210 | 548.3 |  | 75.8 | [5 empty] | Fig 2 | b.png | 100 | 54 | 1.851852 | SEM: SE | [10 empty] | 1500
367 | Qin2017 | 10.1007/s12540-017-7098-6 | Steel | Austenitic Stainless Steel | c | 0 | 0 | 0.073 | 0 | 0 | 0 | 20.5 | 0.034 | 0 | 0 | 0 | 19.23 | 0.021 | 0.69 | 0 | 0.15 | 0 | 0.012 | 0.001 | 0.6 | 0 | 0 | 0.014 | 0 | 0 | 0 | 0 | 0 |  |  | 634.7671 | 968.1004 |  | 27.05437 | [5 empty] | Fig 6 | c.png | 20 | 258 | 0.07751938 | SEM: SE | [10 empty] | 1501
367 | Qin2017 | 10.1007/s12540-017-7098-6 | Steel | Austenitic Stainless Steel | d | 0 | 0 | 0.073 | 0 | 0 | 0 | 20.5 | 0.034 | 0 | 0 | 0 | 19.23 | 0.021 | 0.69 | 0 | 0.15 | 0 | 0.012 | 0.001 | 0.6 | 0 | 0 | 0.014 | 0 | 0 | 0 | 0 | 0 |  |  | 616.8449 | 962.3333 |  | 18.10305 | [5 empty] | Fg 6 | d.png | 20 | 258 | 0.07751938 | SEM: SE | [10 empty] | 1502
368 | Ramos2025 | https://doi.org/10.1016/j.mtcomm.2025.111547 | Steel | Austenitic Stainless Steel | 2a | 0 | 0 | 0.8 | 0 | 0 | 0.47 | 24.2 | 0 | 0 | 0 | 0 | 0.59 | 0.2 | 0 | 0.17 | 11.32 | 0 | 0.03 | 0.02 | 1.24 | 0 | 0 | 0.07 | 0 | 0 | 0 | 0 | 0 |  |  |  | 294.088 |  | 0.6331748 | [5 empty] | Fig 2 | 2a.png | 50 | 208 | 0.2403846 | SEM: SE | [10 empty] | 1503
368 | Ramos2025 | https://doi.org/10.1016/j.mtcomm.2025.111547 | Steel | Austenitic Stainless Steel | 2b | 0 | 0 | 0.8 | 0 | 0 | 0.47 | 24.2 | 0 | 0 | 0 | 0 | 0.59 | 0.2 | 0 | 0.17 | 11.32 | 0 | 0.03 | 0.02 | 1.24 | 0 | 0 | 0.07 | 0 | 0 | 0 | 0 | 0 |  |  |  | 329.0467 |  | 0.7671356 | [5 empty] | Fig 2 | 2b.png | 50 | 194 | 0.257732 | SEM: SE | [10 empty] | 1504
368 | Ramos2025 | https://doi.org/10.1016/j.mtcomm.2025.111547 | Steel | Austenitic Stainless Steel | 3a | 0 | 0 | 0.69 | 0 | 0 | 0.42 | 24.2 | 0 | 0 | 0 | 0 | 0.53 | 0.4 | 0 | 0.94 | 11.7 | 0 | 0.03 | 0.01 | 1.11 | 0 | 0 | 0.04 | 0 | 0 | 0 | 0 | 0 |  |  |  | 365.9761 |  | 0.384987 | [5 empty] | Fig 3 | 3a.png | 50 | 167 | 0.2994012 | SEM: SE | [10 empty] | 1505
368 | Ramos2025 | https://doi.org/10.1016/j.mtcomm.2025.111547 | Steel | Austenitic Stainless Steel | 3b | 0 | 0 | 0.69 | 0 | 0 | 0.42 | 24.2 | 0 | 0 | 0 | 0 | 0.53 | 0.4 | 0 | 0.94 | 11.7 | 0 | 0.03 | 0.01 | 1.11 | 0 | 0 | 0.04 | 0 | 0 | 0 | 0 | 0 |  |  |  | 325.1921 |  | 0.4638047 | [5 empty] | Fig 3 | 3b.png | 50 | 167 | 0.2994012 | SEM: SE | [10 empty] | 1506
368 | Ramos2025 | https://doi.org/10.1016/j.mtcomm.2025.111547 | Steel | Austenitic Stainless Steel | 4a | 0 | 0 | 0.8 | 0 | 0 | 0.47 | 24.2 | 0 | 0 | 0 | 0 | 0.59 | 0.2 | 0 | 0.17 | 11.32 | 0 | 0.03 | 0.02 | 1.24 | 0 | 0 | 0.07 | 0 | 0 | 0 | 0 | 0 |  |  |  | 226.0955 |  | 0.1616375 | [5 empty] | Fig 4 | 4a.png | 20 | 89 | 0.2247191 | SEM: SE | [10 empty] | 1507
368 | Ramos2025 | https://doi.org/10.1016/j.mtcomm.2025.111547 | Steel | Austenitic Stainless Steel | 4c | 0 | 0 | 0.69 | 0 | 0 | 0.42 | 24.2 | 0 | 0 | 0 | 0 | 0.53 | 0.4 | 0 | 0.94 | 11.7 | 0 | 0.03 | 0.01 | 1.11 | 0 | 0 | 0.04 | 0 | 0 | 0 | 0 | 0 |  |  |  | 244.5421 |  | 0.6936572 | [5 empty] | Fig 4 | 4c.png | 20 | 89 | 0.2247191 | SEM: SE | [10 empty] | 1508
369 | Ravindranath2018 | https://doi.org/10.5006/2612 | Steel | Austenitic Stainless Steel | a | 0 | 0 | 0.059 | 0 | 0 | 0 | 17.71 | 0 | 0 | 0 | 0 | 1.72 | 0 | 0 | 0.67 | 12.43 | 0 | 0.039 | 0.013 | 0.51 | 0 | 0 | 0 | 0 | 0 | 0 | 0 | 0 |  |  | 415 | 642 |  | 43 | [5 empty] | Fig 1 | a.png | 50 | 176 | 0.2840909 | SEM: SE | [10 empty] | 1509
369 | Ravindranath2018 | https://doi.org/10.5006/2612 | Steel | Austenitic Stainless Steel | b | 0 | 0 | 0.059 | 0 | 0 | 0 | 17.71 | 0 | 0 | 0 | 0 | 1.72 | 0 | 0 | 0.67 | 12.43 | 0 | 0.039 | 0.013 | 0.51 | 0 | 0 | 0 | 0 | 0 | 0 | 0 | 0 |  |  | 410 | 612 |  | 61 | [5 empty] | Fig 1 | b.png | 50 | 176 | 0.2840909 | SEM: SE | [10 empty] | 1510
370 | Sethuraman2025 | https://doi.org/10.1007/s11665-025-10776-8 | Steel | Austenitic Stainless Steel | a | 0 | 0 | 0.03 | 0 | 0 | 0 | 19 | 0.75 | 0 | 0 | 0 | 1.75 | 2.5 | 0 | 0 | 12.5 | 0 | 0.03 | 0.03 | 0.475 | 0 | 0 | 0 | 0 | 0 | 0 | 0 | 0 |  |  | 416.67 | 466.4 |  | 36.5 | [5 empty] | Fig 9 | a.png | 30 | 173 | 0.1734104 | SEM: SE | [10 empty] | 1511
370 | Sethuraman2025 | https://doi.org/10.1007/s11665-025-10776-8 | Steel | Austenitic Stainless Steel | b | 0 | 0 | 0.03 | 0 | 0 | 0 | 19 | 0.75 | 0 | 0 | 0 | 1.75 | 2.5 | 0 | 0 | 12.5 | 0 | 0.03 | 0.03 | 0.475 | 0 | 0 | 0 | 0 | 0 | 0 | 0 | 0 |  |  | 416.9 | 543.25 |  | 31.6 | [5 empty] | Fig 9 | b.png | 30 | 173 | 0.1734104 | SEM: SE | [10 empty] | 1512
370 | Sethuraman2025 | https://doi.org/10.1007/s11665-025-10776-8 | Steel | Austenitic Stainless Steel | c | 0 | 0 | 0.03 | 0 | 0 | 0 | 19 | 0.75 | 0 | 0 | 0 | 1.75 | 2.5 | 0 | 0 | 12.5 | 0 | 0.03 | 0.03 | 0.475 | 0 | 0 | 0 | 0 | 0 | 0 | 0 | 0 |  |  | 417.09 | 558.2 |  | 27.2 | [5 empty] | Fig 9 | c.png | 200 | 165 | 1.212121 | SEM: SE | [10 empty] | 1513
371 | Sharma2018 | https://doi.org/10.1007/s00170-017-1490-8 | Steel | Ferritic Stainless Steel | AR | 0 | 0 | 0.03 | 0 | 0 | 0 | 11.8 | 0 | 0 | 0 | 0 | 1.15 | 0 | 0 | 0 | 1.5 | 0 | 0.05 | 0.03 | 1 | 0 | 0 | 0 | 0 | 0 | 0 | 0 | 0 |  |  | 346.4 | 504.3 |  | 22.2 | [5 empty] | Fig 4 | AR.png | 10 | 27 | 0.3703704 | SEM: SE | [10 empty] | 1514
372 | Sun2013H | 10.1088/1742-6596/419/1/012008 | Steel | Austenitic Stainless Steel | b | 0 | 0 | 0.1 | 0 | 0 | 0 | 31.5 | 0.12 | 0 | 0 | 0 | 0 | 2.1 | 0 | 0 | 30.4 | 0 | 0 | 0 | 0.65 | 0 | 0 | 0.2 | 0 | 0.15 | 0.2 | 0 | 0 |  | 0.2 |  | 646.6321 |  | 23.01887 | [5 empty] | Fig 2 | b.png | 2 | 41 | 0.04878049 | SEM: BSE | [10 empty] | 1515
372 | Sun2013H | 10.1088/1742-6596/419/1/012008 | Steel | Austenitic Stainless Steel | c | 0 | 0 | 0.1 | 0 | 0 | 0 | 31.5 | 0.12 | 0 | 0 | 0 | 0 | 2.1 | 0 | 0 | 30.4 | 0 | 0 | 0 | 0.65 | 0 | 0 | 0.2 | 0 | 0.15 | 0.2 | 0 | 0 |  | 0.2 |  | 566.3212 |  | 52.83019 | [5 empty] | Fig 2 | c.png | 2 | 41 | 0.04878049 | SEM: BSE | [10 empty] | 1516
372 | Sun2013H | 10.1088/1742-6596/419/1/012008 | Steel | Austenitic Stainless Steel | d | 0 | 0 | 0.1 | 0 | 0 | 0 | 31.5 | 0.12 | 0 | 0 | 0 | 0 | 2.1 | 0 | 0 | 30.4 | 0 | 0 | 0 | 0.65 | 0 | 0 | 0.2 | 0 | 0.15 | 0.2 | 0 | 0 |  | 0.2 |  | 561.1399 |  | 32.64151 | [5 empty] | Fig 2 | d.png | 2 | 41 | 0.04878049 | SEM: BSE | [10 empty] | 1517
373 | Wang2026 | https://doi.org/10.1016/j.colsurfa.2026.139653 | Steel | Austenitic Stainless Steel | a | 0 | 0 | 0.031 | 0 | 0 | 0 | 17.7 | 0 | 0 | 0 | 0 | 1.28 | 2.33 | 0 | 0 | 12.6 | 0 | 0.045 | 0.031 | 0.67 | 0 | 0 | 0 | 0 | 0 | 0 | 0 | 0 |  |  | 311.32 | 454.2 |  | 33.17 | [5 empty] | Fig 2 | a.png | 10 | 75 | 0.1333333 | SEM: BSE | [10 empty] | 1518
373 | Wang2026 | https://doi.org/10.1016/j.colsurfa.2026.139653 | Steel | Austenitic Stainless Steel | b | 0 | 0 | 0.031 | 0 | 0 | 0 | 17.7 | 0 | 0 | 0 | 0 | 1.28 | 2.33 | 0 | 0 | 12.6 | 0 | 0.045 | 0.031 | 0.67 | 0 | 0 | 0.348 | 0 | 0 | 0 | 0 | 0 |  |  | 435.62 | 606.33 |  | 53 | [5 empty] | Fig 2 | b.png | 10 | 75 | 0.1333333 | SEM: BSE | [10 empty] | 1519
373 | Wang2026 | https://doi.org/10.1016/j.colsurfa.2026.139653 | Steel | Austenitic Stainless Steel | c | 0 | 0 | 0.031 | 0 | 0 | 0 | 17.7 | 0 | 0 | 0 | 0 | 1.28 | 2.33 | 0 | 0 | 12.6 | 0 | 0.045 | 0.031 | 0.67 | 0 | 0 | 0.473 | 0 | 0 | 0 | 0 | 0 |  |  | 421.6 | 589.15 |  | 46.5 | [5 empty] | Fig 2 | c.png | 10 | 75 | 0.1333333 | SEM: BSE | [10 empty] | 1520
373 | Wang2026 | https://doi.org/10.1016/j.colsurfa.2026.139653 | Steel | Austenitic Stainless Steel | d | 0 | 0 | 0.031 | 0 | 0 | 0 | 17.7 | 0 | 0 | 0 | 0 | 1.28 | 2.33 | 0 | 0 | 12.6 | 0 | 0.045 | 0.031 | 0.67 | 0 | 0 | 0.598 | 0 | 0 | 0 | 0 | 0 |  |  | 368.33 | 468.45 |  | 39.36 | [5 empty] | Fig 2 | d.png | 10 | 75 | 0.1333333 | SEM: BSE | [10 empty] | 1521
374 | Waqar2020 | 10.1108/RPJ-12-2019-0320 | Steel | Austenitic Stainless Steel | AB | 0 | 0 | 0.03 | 0 | 0 | 0 | 17.5 | 0 | 0 | 0 | 0 | 2 | 2.25 | 0.11 | 0 | 11.5 | 0 | 0.045 | 0.03 | 1 | 0 | 0 | 0 | 0 | 0 | 0 | 0 | 0 |  |  | 503.871 | 576.129 |  | 76.0452 | [5 empty] | Fig 5 | AB.png | 50 | 207 | 0.2415459 | SEM: SE | AB2.png | 100 | 180 | 0.5555556 | SEM: SE | [5 empty] | 1522
374 | Waqar2020 | 10.1108/RPJ-12-2019-0320 | Steel | Austenitic Stainless Steel | HT1 | 0 | 0 | 0.03 | 0 | 0 | 0 | 17.5 | 0 | 0 | 0 | 0 | 2 | 2.25 | 0.11 | 0 | 11.5 | 0 | 0.045 | 0.03 | 1 | 0 | 0 | 0 | 0 | 0 | 0 | 0 | 0 |  |  | 358.0645 | 550.3226 |  | 82.37288 | [5 empty] | Fig 6 | HT1.png | 100 | 113 | 0.8849558 | SEM: SE | HT12.png | 10 | 116 | 0.0862069 | SEM: SE | [5 empty] | 1523
374 | Waqar2020 | 10.1108/RPJ-12-2019-0320 | Steel | Austenitic Stainless Steel | HT2 | 0 | 0 | 0.03 | 0 | 0 | 0 | 17.5 | 0 | 0 | 0 | 0 | 2 | 2.25 | 0.11 | 0 | 11.5 | 0 | 0.045 | 0.03 | 1 | 0 | 0 | 0 | 0 | 0 | 0 | 0 | 0 |  |  | 334.8387 | 529.6774 |  | 85.9322 | [5 empty] | Fig 6 | HT2.png | 100 | 116 | 0.862069 | SEM: SE | HT22.png | 10 | 116 | 0.0862069 | SEM: SE | [5 empty] | 1524
375 | Yu2012 | http://dx.doi.org/10.1016/j.msea.2012.08.088 | Steel | Austenitic Stainless Steel | RT | 0 | 0.001 | 0.025 | 0 | 0 | 0.035 | 17.517 | 0.075 | 0 | 0 | 0 | 1.211 | 2.388 | 0.07 | 0 | 12.073 | 0 | 0.021 | 0.003 | 0.43 | 0 | 0 | 0 | 0 | 0 | 0 | 0 | 0 |  |  | 291 | 586 |  | 76.38 | [5 empty] | Fig 6 | RT.png | 50 | 217 | 0.2304147 | SEM: SE | [10 empty] | 1525
375 | Yu2012 | http://dx.doi.org/10.1016/j.msea.2012.08.088 | Steel | Austenitic Stainless Steel | 623K | 0 | 0.001 | 0.025 | 0 | 0 | 0.035 | 17.517 | 0.075 | 0 | 0 | 0 | 1.211 | 2.388 | 0.07 | 0 | 12.073 | 0 | 0.021 | 0.003 | 0.43 | 0 | 0 | 0 | 0 | 0 | 0 | 0 | 0 |  |  | 183 | 474 |  | 48.19 | [5 empty] | Fig 7 | 623K.png | 50 | 198 | 0.2525253 | SEM: SE | [10 empty] | 1526
376 | Zhu2019 | https://doi.org/10.1016/j.msea.2018.10.084 | Steel | Austenitic Stainless Steel | a | 0 | 0 | 0.2 | 0 | 0 | 0 | 20 | 0 | 0 | 0 | 0 | 0.03 | 0 | 0.1 | 3 | 20 | 0 | 0.03 | 0 | 0.4 | 0 | 0 | 0 | 0 | 0 | 0 | 0 | 0 |  | 5 | 261.394 | 613.7734 |  | 44.705 | [5 empty] | Fig 4 | a.png | 20 | 143 | 0.1398601 | SEM: SE | [10 empty] | 1527
376 | Zhu2019 | https://doi.org/10.1016/j.msea.2018.10.084 | Steel | Austenitic Stainless Steel | b | 0 | 0 | 0.2 | 0 | 0 | 0 | 20 | 0 | 0 | 0 | 0 | 0.03 | 0 | 0.1 | 3 | 20 | 0 | 0.03 | 0 | 0.4 | 0 | 0 | 0 | 0 | 0 | 0 | 0 | 0 |  | 5 | 305.9547 | 644.1683 |  | 41.55295 | [5 empty] | Fig 4 | b.png | 20 | 143 | 0.1398601 | SEM: SE | [10 empty] | 1528
376 | Zhu2019 | https://doi.org/10.1016/j.msea.2018.10.084 | Steel | Austenitic Stainless Steel | e | 0 | 0 | 0.07 | 0 | 0 | 0 | 25 | 0 | 0 | 0 | 0 | 1.07 | 0 | 0.4 | 0.4 | 20 | 0 | 0.02 | 0 | 0.4 | 0 | 0 | 0 | 0 | 0 | 0 | 0 | 0 |  |  | 425.6839 | 778.2663 |  | 47.35797 | [5 empty] | Fig 4 | e.png | 20 | 143 | 0.1398601 | SEM: SE | [10 empty] | 1529
376 | Zhu2019 | https://doi.org/10.1016/j.msea.2018.10.084 | Steel | Austenitic Stainless Steel | f | 0 | 0 | 0.07 | 0 | 0 | 0 | 25 | 0 | 0 | 0 | 0 | 1.07 | 0 | 0.4 | 0.4 | 20 | 0 | 0.02 | 0 | 0.4 | 0 | 0 | 0 | 0 | 0 | 0 | 0 | 0 |  |  | 427.3812 | 784.7933 |  | 42.16517 | [5 empty] | Fig 4 | f.png | 20 | 143 | 0.1398601 | SEM: SE | [10 empty] | 1530
377 | Zhuang2023 | https://doi.org/10.1016/j.msea.2023.144767 | Steel | Austenitic Stainless Steel | 2c | 0 | 0 | 0.066 | 0 | 0 | 0 | 14.71 | 0 | 0 | 0 | 0 | 2.01 | 2.33 | 0 | 0 | 14.82 | 0 | 0 | 0 | 0.85 | 0 | 0 | 0.11 | 0 | 0 | 0 | 0 | 0 |  |  | 331 |  | 40.1 | [6 empty] | Fig 2 | 2c.png | 40 | 238 | 0.1680672 | SEM: SE | [10 empty] | 1531
377 | Zhuang2023 | https://doi.org/10.1016/j.msea.2023.144767 | Steel | Austenitic Stainless Steel | 2d | 0 | 0 | 0.067 | 0 | 0 | 0 | 14.86 | 0 | 0 | 0 | 0 | 1.92 | 2.24 | 0 | 0 | 14.74 | 0 | 0 | 0 | 0.87 | 0 | 0 | 0.07 | 0 | 0 | 0 | 0 | 0 |  | 0.014 | 322.5 |  | 41.1 | [6 empty] | Fig 2 | 2d.png | 40 | 238 | 0.1680672 | SEM: SE | [10 empty] | 1532
377 | Zhuang2023 | https://doi.org/10.1016/j.msea.2023.144767 | Steel | Austenitic Stainless Steel | c3 | 0 | 0 | 0.066 | 0 | 0 | 0 | 14.71 | 0 | 0 | 0 | 0 | 2.01 | 2.33 | 0 | 0 | 14.82 | 0 | 0 | 0 | 0.85 | 0 | 0 | 0.11 | 0 | 0 | 0 | 0 | 0 |  |  | 271 |  | 30.7 | [6 empty] | Fig 5 | c3.png | 4 | 86 | 0.04651163 | SEM: SE | [10 empty] | 1533
377 | Zhuang2023 | https://doi.org/10.1016/j.msea.2023.144767 | Steel | Austenitic Stainless Steel | c4 | 0 | 0 | 0.067 | 0 | 0 | 0 | 14.86 | 0 | 0 | 0 | 0 | 1.92 | 2.24 | 0 | 0 | 14.74 | 0 | 0 | 0 | 0.87 | 0 | 0 | 0.07 | 0 | 0 | 0 | 0 | 0 |  | 0.014 | 272.5 |  | 36 | [6 empty] | Fig 5 | c4.png | 4 | 86 | 0.04651163 | SEM: SE | [10 empty] | 1534
377 | Zhuang2023 | https://doi.org/10.1016/j.msea.2023.144767 | Steel | Austenitic Stainless Steel | c5 | 0 | 0 | 0.066 | 0 | 0 | 0 | 14.71 | 0 | 0 | 0 | 0 | 2.01 | 2.33 | 0 | 0 | 14.82 | 0 | 0 | 0 | 0.85 | 0 | 0 | 0.11 | 0 | 0 | 0 | 0 | 0 |  |  | 268 |  | 31.7 | [6 empty] | Fig 5 | c5.png | 4 | 86 | 0.04651163 | SEM: SE | [10 empty] | 1535
377 | Zhuang2023 | https://doi.org/10.1016/j.msea.2023.144767 | Steel | Austenitic Stainless Steel | c6 | 0 | 0 | 0.067 | 0 | 0 | 0 | 14.86 | 0 | 0 | 0 | 0 | 1.92 | 2.24 | 0 | 0 | 14.74 | 0 | 0 | 0 | 0.87 | 0 | 0 | 0.07 | 0 | 0 | 0 | 0 | 0 |  | 0.014 | 277.7 |  | 34.4 | [6 empty] | Fig 5 | c6.png | 4 | 86 | 0.04651163 | SEM: SE | [10 empty] | 1536
377 | Zhuang2023 | https://doi.org/10.1016/j.msea.2023.144767 | Steel | Austenitic Stainless Steel | c7 | 0 | 0 | 0.066 | 0 | 0 | 0 | 14.71 | 0 | 0 | 0 | 0 | 2.01 | 2.33 | 0 | 0 | 14.82 | 0 | 0 | 0 | 0.85 | 0 | 0 | 0.11 | 0 | 0 | 0 | 0 | 0 |  |  | 278.7 |  | 31 | [6 empty] | Fig 5 | c7.png | 4 | 86 | 0.04651163 | SEM: SE | [10 empty] | 1537
377 | Zhuang2023 | https://doi.org/10.1016/j.msea.2023.144767 | Steel | Austenitic Stainless Steel | c8 | 0 | 0 | 0.067 | 0 | 0 | 0 | 14.86 | 0 | 0 | 0 | 0 | 1.92 | 2.24 | 0 | 0 | 14.74 | 0 | 0 | 0 | 0.87 | 0 | 0 | 0.07 | 0 | 0 | 0 | 0 | 0 |  | 0.014 | 280 |  | 33.8 | [6 empty] | Fig 5 | c8.png | 4 | 86 | 0.04651163 | SEM: SE | [10 empty] | 1538
410 | Li2022 | 10.1088/1757-899X/1270/1/012030 | Steel | Austenitic Stainless Steel | AnnealedFoil_304_A750 |  |  | 0.06 |  |  |  | 18.01 |  |  |  |  | 1.06 |  |  |  | 8.01 |  | 0.029 | 0.002 | 0.32 | [11 empty] | 820 |  | 55 | [5 empty] | Fig. 3(a) | 3a.png | 50 | 232 | 0.2155172 | OM | [10 empty] | 1634
410 | Li2022 | 10.1088/1757-899X/1270/1/012030 | Steel | Austenitic Stainless Steel | AnnealedFoil_304_A950 |  |  | 0.06 |  |  |  | 18.01 |  |  |  |  | 1.06 |  |  |  | 8.01 |  | 0.029 | 0.002 | 0.32 | [11 empty] | 850 |  | 67 | [5 empty] | Fig. 3(b) | 3b.png | 50 | 232 | 0.2155172 | OM | [10 empty] | 1635
410 | Li2022 | 10.1088/1757-899X/1270/1/012030 | Steel | Austenitic Stainless Steel | AnnealedFoil_304_A1150 |  |  | 0.06 |  |  |  | 18.01 |  |  |  |  | 1.06 |  |  |  | 8.01 |  | 0.029 | 0.002 | 0.32 | [11 empty] | 700 |  | 43 | [5 empty] | Fig. 3(c) | 3c.png | 50 | 232 | 0.2155172 | OM | [10 empty] | 1636
438 | Xu2023 | 10.7513/j.issn.1004-7638.2023.05.026 | Steel | Duplex Stainless Steel | 2507_TMCP_OnlineSolution_30sHold |  |  | 0.019 |  |  |  | 25.41 |  |  |  |  | 0.66 | 3.72 | 0.252 |  | 6.45 |  | 0.025 | 0.0005 | 0.47 | [10 empty] | 606 | 842 |  | 28.4 |  | 161 |  |  |  | Fig. 3 | 3b.png | 100 | 23 | 4.347826 | OM | [10 empty] | 1731
438 | Xu2023 | 10.7513/j.issn.1004-7638.2023.05.026 | Steel | Duplex Stainless Steel | 2507_OfflineSolution |  |  | 0.019 |  |  |  | 25.41 |  |  |  |  | 0.66 | 3.72 | 0.252 |  | 6.45 |  | 0.025 | 0.0005 | 0.47 | [10 empty] | 581 | 812 |  | 33.4 |  | 183 |  |  |  | Fig. 1b | 1b.png | 100 | 27 | 3.703704 | OM | [10 empty] | 1732
35 | Tan2016 | http://dx.doi.org/10.1016/j.msea.2016.01.040 | Steel | Conventional DP | No1 | 1.46 |  | 0.18 | [8 empty] | 1.95 | [5 empty] | 0.08 |  | 0.53 | [10 empty] | 960 | 1190 |  | 15 | [5 empty] | Fig 1 | No1.png | 10 | 69 | 0.1449275 | SEM: SE | [10 empty] | 148
35 | Tan2016 | http://dx.doi.org/10.1016/j.msea.2016.01.040 | Steel | Conventional DP | No2 | 1.46 |  | 0.18 | [8 empty] | 1.95 | [5 empty] | 0.08 |  | 0.53 | [10 empty] | 530 | 960 |  | 22 | [5 empty] | Fig 1 | No2.png | 10 | 69 | 0.1449275 | SEM: SE | [10 empty] | 149
35 | Tan2016 | http://dx.doi.org/10.1016/j.msea.2016.01.040 | Steel | Conventional DP | No3 | 1.46 |  | 0.18 | [8 empty] | 1.95 | [5 empty] | 0.08 |  | 0.53 | [10 empty] | 540 | 900 |  | 25 | [5 empty] | Fig 1 | No3.png | 10 | 69 | 0.1449275 | SEM: SE | [10 empty] | 150
35 | Tan2016 | http://dx.doi.org/10.1016/j.msea.2016.01.040 | Steel | Conventional DP | No4 | 1.46 |  | 0.18 | [8 empty] | 1.95 | [5 empty] | 0.08 |  | 0.53 | [10 empty] | 500 | 920 |  | 22 | [5 empty] | Fig 1 | No4.png | 10 | 69 | 0.1449275 | SEM: SE | [10 empty] | 151
35 | Tan2016 | http://dx.doi.org/10.1016/j.msea.2016.01.040 | Steel | Conventional DP | No5 | 1.46 |  | 0.18 | [8 empty] | 1.95 | [5 empty] | 0.08 |  | 0.53 | [10 empty] | 490 | 970 |  | 17 | [5 empty] | Fig 1 | No5.png | 10 | 69 | 0.1449275 | SEM: SE | [10 empty] | 152
45 | Li2020 | 10.1088/1757-899X/730/1/012026 | Steel | Conventional DP | 02C |  |  | 0.2 |  |  |  | 1.2 |  |  |  |  | 1 | 1.2 |  |  | 0.02 |  |  |  | 0.2 |  |  | 0.02 | [7 empty] | 749 | 810 |  | 25.2 | [5 empty] | Fig 2 | 02C.png | 10 | 115 | 0.08695652 | SEM: SE | [10 empty] | 201
45 | Li2020 | 10.1088/1757-899X/730/1/012026 | Steel | Conventional DP | 04C |  |  | 0.4 |  |  |  | 1.2 |  |  |  |  | 1 | 1.5 |  |  | 0.05 |  |  |  | 0.2 |  |  | 0.05 | [7 empty] | 1069 | 1160 |  | 18 | [5 empty] | Fig 2 | 04C.png | 10 | 115 | 0.08695652 | SEM: SE | [10 empty] | 202
54 | Zhao2013 | 10.1016/j.msea.2012.11.006 | Steel | Conventional DP | 0W | 0.02 |  | 0.17 |  |  |  | 0.1 | 0.02 |  |  |  | 1.2 |  | 0.006 | 0.02 | 0.02 |  | 0.01 | 0.01 | 0.47 |  |  | 0.02 |  | 0.01 | 0 |  |  |  |  | 363.2 | 592.7 |  | 29.4 | [5 empty] | Fig 3 | 0W.png | 50 | 72 | 0.6944444 | OM | [10 empty] | 237
54 | Zhao2013 | 10.1016/j.msea.2012.11.006 | Steel | Conventional DP | 05W | 0.02 |  | 0.17 |  |  |  | 0.1 | 0.02 |  |  |  | 1.2 |  | 0.006 | 0.02 | 0.02 |  | 0.01 | 0.01 | 0.47 |  |  | 0.02 |  | 0.01 | 0.5 |  |  |  |  | 382.7 | 645 |  | 22.9 | [5 empty] | Fig 3 | 05W.png | 50 | 72 | 0.6944444 | OM | [10 empty] | 238
54 | Zhao2013 | 10.1016/j.msea.2012.11.006 | Steel | Conventional DP | 1W | 0.02 |  | 0.17 |  |  |  | 0.1 | 0.02 |  |  |  | 1.2 |  | 0.006 | 0.02 | 0.02 |  | 0.01 | 0.01 | 0.47 |  |  | 0.02 |  | 0.01 | 1 |  |  |  |  | 400.5 | 706.1 |  | 21.9 | [5 empty] | Fig 3 | 1W.png | 10 | 15 | 0.6666667 | SEM: SE | [10 empty] | 239
54 | Zhao2013 | 10.1016/j.msea.2012.11.006 | Steel | Conventional DP | 2W | 0.02 |  | 0.17 |  |  |  | 0.1 | 0.02 |  |  |  | 1.2 |  | 0.006 | 0.02 | 0.02 |  | 0.01 | 0.01 | 0.47 |  |  | 0.02 |  | 0.01 | 2 |  |  |  |  | 414.3 | 751.7 |  | 20.8 | [5 empty] | Fig 3 | 2W.png | 10 | 15 | 0.6666667 | SEM: SE | [10 empty] | 240
54 | Zhao2013 | 10.1016/j.msea.2012.11.006 | Steel | Conventional DP | 0W-A | 0.02 |  | 0.17 |  |  |  | 0.1 | 0.02 |  |  |  | 1.2 |  | 0.006 | 0.02 | 0.02 |  | 0.01 | 0.01 | 0.47 |  |  | 0.02 |  | 0.01 | 0 |  |  |  |  | 390.1 | 593.2 |  | 35 | [5 empty] | Fig 4 | 0W-A.png | 50 | 74 | 0.6756757 | OM | [10 empty] | 241
54 | Zhao2013 | 10.1016/j.msea.2012.11.006 | Steel | Conventional DP | 05W-A | 0.02 |  | 0.17 |  |  |  | 0.1 | 0.02 |  |  |  | 1.2 |  | 0.006 | 0.02 | 0.02 |  | 0.01 | 0.01 | 0.47 |  |  | 0.02 |  | 0.01 | 0.5 |  |  |  |  | 431.1 | 655.7 |  | 30.5 | [5 empty] | Fig 4 | 05W-A.png | 50 | 74 | 0.6756757 | OM | [10 empty] | 242
54 | Zhao2013 | 10.1016/j.msea.2012.11.006 | Steel | Conventional DP | 1W-A | 0.02 |  | 0.17 |  |  |  | 0.1 | 0.02 |  |  |  | 1.2 |  | 0.006 | 0.02 | 0.02 |  | 0.01 | 0.01 | 0.47 |  |  | 0.02 |  | 0.01 | 1 |  |  |  |  | 476.9 | 724.7 |  | 28.1 | [5 empty] | Fig 4 | 1W-A.png | 50 | 74 | 0.6756757 | OM | [10 empty] | 243
54 | Zhao2013 | 10.1016/j.msea.2012.11.006 | Steel | Conventional DP | 2W-A | 0.02 |  | 0.17 |  |  |  | 0.1 | 0.02 |  |  |  | 1.2 |  | 0.006 | 0.02 | 0.02 |  | 0.01 | 0.01 | 0.47 |  |  | 0.02 |  | 0.01 | 2 |  |  |  |  | 532.6 | 811.6 |  | 24.3 | [5 empty] | Fig 4 | 2W-A.png | 50 | 74 | 0.6756757 | OM | [10 empty] | 244
54 | Zhao2013 | 10.1016/j.msea.2012.11.006 | Steel | Conventional DP | 1W-F | 0.02 |  | 0.17 |  |  |  | 0.1 | 0.02 |  |  |  | 1.2 |  | 0.006 | 0.02 | 0.02 |  | 0.01 | 0.01 | 0.47 |  |  | 0.02 |  | 0.01 | 1 |  |  |  |  | 382.2 | 572.7 |  | 30.7 | [5 empty] | Fig 5 | 1W-F.png | 50 | 74 | 0.6756757 | OM | [10 empty] | 245
54 | Zhao2013 | 10.1016/j.msea.2012.11.006 | Steel | Conventional DP | 2W-F | 0.02 |  | 0.17 |  |  |  | 0.1 | 0.02 |  |  |  | 1.2 |  | 0.006 | 0.02 | 0.02 |  | 0.01 | 0.01 | 0.47 |  |  | 0.02 |  | 0.01 | 2 |  |  |  |  | 409.5 | 615.5 |  | 27.4 | [5 empty] | Fig 5 | 2W-F.png | 50 | 74 | 0.6756757 | OM | [10 empty] | 246
64 | Lian2022 | 10.1007/s42864-022-00174-1 | Steel | Conventional DP | 0W | 0.02 |  | 0.17 |  |  |  | 0.1 | 0.02 |  |  |  | 1.2 |  | 0.006 | 0.02 | 0.02 |  | 0.01 | 0.01 | 0.47 |  |  | 0.02 |  | 0.01 | 0 |  |  |  |  | 363.2 | 592.7 | [7 empty] | Fig 11 | 0W.png | 50 | 132 | 0.3787879 | OM | [10 empty] | 297
64 | Lian2022 | 10.1007/s42864-022-00174-1 | Steel | Conventional DP | 05W | 0.02 |  | 0.17 |  |  |  | 0.1 | 0.02 |  |  |  | 1.2 |  | 0.006 | 0.02 | 0.02 |  | 0.01 | 0.01 | 0.47 |  |  | 0.02 |  | 0.01 | 0.1 |  |  |  |  | 382.7 | 645 | [7 empty] | Fig 11 | 05W.png | 50 | 132 | 0.3787879 | OM | [10 empty] | 298
64 | Lian2022 | 10.1007/s42864-022-00174-1 | Steel | Conventional DP | 1W | 0.02 |  | 0.17 |  |  |  | 0.1 | 0.02 |  |  |  | 1.2 |  | 0.006 | 0.02 | 0.02 |  | 0.01 | 0.01 | 0.47 |  |  | 0.02 |  | 0.01 | 1 |  |  |  |  | 400.5 | 706.1 | [7 empty] | Fig 11 | 1W.png | 10 | 33 | 0.3030303 | SEM: SE | [10 empty] | 299
64 | Lian2022 | 10.1007/s42864-022-00174-1 | Steel | Conventional DP | 2W | 0.02 |  | 0.17 |  |  |  | 0.1 | 0.02 |  |  |  | 1.2 |  | 0.006 | 0.02 | 0.02 |  | 0.01 | 0.01 | 0.47 |  |  | 0.02 |  | 0.01 | 2 |  |  |  |  | 414.3 | 751.7 | [7 empty] | Fig 11 | 2W.png | 10 | 33 | 0.3030303 | SEM: SE | [10 empty] | 300
74 | Garcia2010 | 10.1007/s10853-011-5285-2 | Steel | Conventional DP | CMn |  |  | 0.47 |  |  |  | 0.17 | 0.1 |  |  |  | 0.78 | 0.02 | 0.009 |  | 0.08 |  |  |  | 0.24 |  |  |  |  | 0.002 | [5 empty] | 460 | 750 | [7 empty] | Fig 2 | CMn.png | 20 | 112 | 0.1785714 | SEM: SE | [10 empty] | 348
89 | Duran2021 | https://doi.org/10.1016/j.msea.2021.142045 | Steel | Conventional DP | 800DQ |  |  | 0.24 | [8 empty] | 1.39 | [5 empty] | 0.009 | 0.004 | 1.42 | [10 empty] | 480.47 | 1043.85 | 0.16 | 0.18 |  | 171.16 |  |  |  | Fig 3 | 800DQ.png | 10 | 115 | 0.08695652 | SEM: SE | 800DQ_b.png | 5 | 115 | 0.04347826 | SEM: SE | 800DQ_c.png | 2 | 115 | 0.0173913 | SEM: SE | 395
89 | Duran2021 | https://doi.org/10.1016/j.msea.2021.142045 | Steel | Conventional DP | 940DQ |  |  | 0.24 | [8 empty] | 1.39 | [5 empty] | 0.009 | 0.004 | 1.42 | [10 empty] | 651.32 | 864.82 | 0.21 | 0.37 |  | 295.69 |  |  |  | Fig 3 | 940DQ.png | 10 | 115 | 0.08695652 | SEM: SE | 9400DQ_e.png | 5 | 115 | 0.04347826 | SEM: SE | 9400DQ_f.png | 1 | 115 | 0.008695652 | SEM: SE | 396
89 | Duran2021 | https://doi.org/10.1016/j.msea.2021.142045 | Steel | Conventional DP | 800QP |  |  | 0.24 | [8 empty] | 1.39 | [5 empty] | 0.009 | 0.004 | 1.42 | [10 empty] | 675.72 | 1355.29 |  | 0.09 |  | 102.52 |  |  |  | Fig 3 | 800QP.png | 5 | 115 | 0.04347826 | SEM: SE | 800QP_b.png | 2 | 115 | 0.0173913 | SEM: SE | [5 empty] | 397
89 | Duran2021 | https://doi.org/10.1016/j.msea.2021.142045 | Steel | Conventional DP | 940QP |  |  | 0.24 | [8 empty] | 1.39 | [5 empty] | 0.009 | 0.004 | 1.42 | [10 empty] | 817.6 | 1027 | 0.15 | 0.33 |  | 318.09 |  |  |  | Fig 3 | 940QP.png | 2 | 115 | 0.0173913 | SEM: SE | 9400QP_e.png | 1 | 115 | 0.008695652 | SEM: SE | [5 empty] | 398
115 | Zhao2002 | https://doi.org/10.1016/j.msea.2018.09.102 | Steel | Conventional DP | 1 |  |  | 0.35 |  |  |  | 1 |  |  |  |  | 1 |  | 0.012 | 0.03 |  |  |  |  | 0.2 |  |  | 0.002 |  | 0.15 | [5 empty] | 512 | 605 |  | 22 | [5 empty] | Fig 1 | 1.png | 20 | 192 | 0.1041667 | SEM: BSE | [10 empty] | 517
115 | Zhao2002 | https://doi.org/10.1016/j.msea.2018.09.102 | Steel | Conventional DP | 3 |  |  | 0.35 |  |  |  | 1 |  |  |  |  | 1 |  | 0.02 | 0.03 |  |  |  |  | 0.2 |  |  | 0.002 |  | 0.2 | [5 empty] | 559 | 653 |  | 26 | [5 empty] | Fig 1 | 3.png | 20 | 192 | 0.1041667 | SEM: BSE | [10 empty] | 518
117 | Zhon2009 | 10.1016/j.msea.2008.11.014 | Steel | Conventional DP | 10s | 0.044 |  | 0.2 | [8 empty] | 1.5 | 0.13 | 0.003 | 0.05 |  |  | 0.006 | 0.005 | 1.5 | [10 empty] | 1750 |  |  | 7 | [5 empty] | Fig 5 | 10s.png | 5 | 141 | 0.03546099 | SEM: SE | [10 empty] | 522
117 | Zhon2009 | 10.1016/j.msea.2008.11.014 | Steel | Conventional DP | 180s | 0.044 |  | 0.2 | [8 empty] | 1.5 | 0.13 | 0.003 | 0.05 |  |  | 0.006 | 0.005 | 1.5 | [10 empty] | 1500 |  |  | 13 | [5 empty] | Fig 5 | 180s.png | 5 | 141 | 0.03546099 | SEM: SE | [10 empty] | 523
119 | Badkoobeh2022 | https://doi.org/10.3390/met12010101 | Steel | Conventional DP | CG | 0.033 |  | 0.17 | [8 empty] | 1.49 | [5 empty] | 0.0017 | 0.0031 | 0.22 | [10 empty] | 445 | 870 | 7.2 | 7.7 |  |  |  | 0.21 |  | Fig 8 | CG.png | 10 | 123 | 0.08130081 | SEM: SE | [10 empty] | 528
119 | Badkoobeh2022 | https://doi.org/10.3390/met12010101 | Steel | Conventional DP | DG | 0.033 |  | 0.17 | [8 empty] | 1.49 | [5 empty] | 0.0017 | 0.0031 | 0.22 | [10 empty] | 483 | 964 | 7.4 | 8.9 |  |  |  | 0.18 |  | Fig 8 | DG.png | 10 | 123 | 0.08130081 | SEM: SE | [10 empty] | 529
119 | Badkoobeh2022 | https://doi.org/10.3390/met12010101 | Steel | Conventional DP | UFG | 0.033 |  | 0.17 | [8 empty] | 1.49 | [5 empty] | 0.0017 | 0.0031 | 0.22 | [10 empty] | 525 | 1037 | 7.1 | 7.3 |  |  |  | 0.18 |  | Fig 8 | UFG.png | 10 | 123 | 0.08130081 | SEM: SE | [10 empty] | 530
120 | Bansal2018 | https://doi.org/10.1007/s11661-018-4677-1 | Steel | Conventional DP | Alloy2_250 | 0.02 | 0.001 | 0.21 |  |  |  | 0.2 |  |  |  |  | 1.47 | 0.1 | 0.0048 |  | 0.55 |  | 0.021 | 0.009 | 0.5 |  |  | 0.025 | [7 empty] | 704 | 940 |  | 17.7 | [5 empty] | Fig 6 | Alloy2_250.png | 20 | 258 | 0.07751938 | SEM: SE | [10 empty] | 534
127 | Maheswari2014 | http://dx.doi.org/10.1016/j.msea.2014.01.066 | Steel | Conventional DP | A | 1.62 |  | 0.29 | [8 empty] | 1.22 | [7 empty] | 1.65 | [10 empty] | 497 | 979 |  | 7.45 | [5 empty] | Fig 3 | A.png | 20 | 69 | 0.2898551 | SEM: SE | [10 empty] | 559
127 | Maheswari2014 | http://dx.doi.org/10.1016/j.msea.2014.01.066 | Steel | Conventional DP | C | 1.46 |  | 0.22 | [8 empty] | 1.85 | [7 empty] | 0.41 | [10 empty] | 399 | 882 |  | 24.4 | [5 empty] | Fig 3 | C.png | 20 | 69 | 0.2898551 | SEM: SE | [10 empty] | 561
128 | Pierman2014 | http://dx.doi.org/10.1016/j.actamat.2014.04.015 | Steel | Conventional DP | A | 0.038 |  | 0.023 |  |  |  | 0.405 |  |  |  |  | 2.05 | [5 empty] | 0.012 | 0.003 | 0.31 | [10 empty] | 343 | 629.2 | 0.118 | [6 empty] | Fig 2 | A.png | 50 | 329 | 0.1519757 | SEM: SE | [10 empty] | 562
128 | Pierman2014 | http://dx.doi.org/10.1016/j.actamat.2014.04.015 | Steel | Conventional DP | B | 0.028 |  | 0.046 |  |  |  | 0.4 |  |  |  |  | 2.11 | [5 empty] | 0.013 | 0.003 | 0.31 | [10 empty] | 369 | 722.6 | 0.118 | [6 empty] | Fig 2 | B.png | 50 | 329 | 0.1519757 | SEM: SE | [10 empty] | 563
128 | Pierman2014 | http://dx.doi.org/10.1016/j.actamat.2014.04.015 | Steel | Conventional DP | C | 0.036 |  | 0.088 |  |  |  | 0.435 |  |  |  |  | 2.07 | [5 empty] | 0.003 | 0.003 | 0.31 | [10 empty] | 465 | 915.4 | 0.126 | [6 empty] | Fig 2 | C.png | 50 | 329 | 0.1519757 | SEM: SE | [10 empty] | 564
130 | Sayed2011 | 10.1016/j.msea.2011.10.056 | Steel | Conventional DP | AQ |  |  | 0.21 |  |  |  | 0.18 | 0.2 |  |  |  | 0.26 |  |  |  | 0.12 |  | 0.03 | 0.03 | 0.26 | [10 empty] | 600 | 925 | 17 | 20 | [5 empty] | Fig 2 | AQ.png | 5 | 140 | 0.03571429 | SEM: SE | [10 empty] | 572
130 | Sayed2011 | 10.1016/j.msea.2011.10.056 | Steel | Conventional DP | 200C |  |  | 0.21 |  |  |  | 0.18 | 0.2 |  |  |  | 0.26 |  |  |  | 0.12 |  | 0.03 | 0.03 | 0.26 | [10 empty] | 620 | 900 | 18 | 22 | [5 empty] | Fig 3 | 200C.png | 5 | 140 | 0.03571429 | SEM: SE | [10 empty] | 573
130 | Sayed2011 | 10.1016/j.msea.2011.10.056 | Steel | Conventional DP | 400C |  |  | 0.21 |  |  |  | 0.18 | 0.2 |  |  |  | 0.26 |  |  |  | 0.12 |  | 0.03 | 0.03 | 0.26 | [10 empty] | 510 | 710 | 18 | 23 | [5 empty] | Fig 3 | 400C.png | 5 | 140 | 0.03571429 | SEM: SE | [10 empty] | 574
130 | Sayed2011 | 10.1016/j.msea.2011.10.056 | Steel | Conventional DP | 500C |  |  | 0.21 |  |  |  | 0.18 | 0.2 |  |  |  | 0.26 |  |  |  | 0.12 |  | 0.03 | 0.03 | 0.26 | [10 empty] | 450 | 610 | 18 | 24 | [5 empty] | Fig 3 | 500C.png | 5 | 140 | 0.03571429 | SEM: SE | [10 empty] | 575
130 | Sayed2011 | 10.1016/j.msea.2011.10.056 | Steel | Conventional DP | 600C |  |  | 0.21 |  |  |  | 0.18 | 0.2 |  |  |  | 0.26 |  |  |  | 0.12 |  | 0.03 | 0.03 | 0.26 | [10 empty] | 410 | 575 | 18.5 | 26 | [5 empty] | Fig 3 | 600C.png | 5 | 140 | 0.03571429 | SEM: SE | [10 empty] | 576
207 | Alibeyki2018 | https://doi.org/10.1016/j.vacuum.2018.06.003 | Steel | Conventional DP | DP1 | 0 | 0 | 0.12 | 0 | 0 | 0 | 0 | 0 | 0 | 0 | 0 | 1.11 | 0 | 0 | 0 | 0 | 0 | 0 | 0 | 0.16 | 0 | 0 | 0 | 0 | 0 | 0 | 0 | 0 |  |  |  | 510 |  | 31 | [5 empty] | Fig 3 | DP1.png | 50 | 89 | 0.5617978 | OM | [10 empty] | 882
207 | Alibeyki2018 | https://doi.org/10.1016/j.vacuum.2018.06.003 | Steel | Conventional DP | DP2 | 0 | 0 | 0.12 | 0 | 0 | 0 | 0 | 0 | 0 | 0 | 0 | 1.11 | 0 | 0 | 0 | 0 | 0 | 0 | 0 | 0.16 | 0 | 0 | 0 | 0 | 0 | 0 | 0 | 0 |  |  |  | 560 |  | 45 | [5 empty] | Fig 5 | DP2.png | 50 | 237 | 0.2109705 | SEM: SE | [10 empty] | 883
207 | Alibeyki2018 | https://doi.org/10.1016/j.vacuum.2018.06.003 | Steel | Conventional DP | DP3 | 0 | 0 | 0.12 | 0 | 0 | 0 | 0 | 0 | 0 | 0 | 0 | 1.11 | 0 | 0 | 0 | 0 | 0 | 0 | 0 | 0.16 | 0 | 0 | 0 | 0 | 0 | 0 | 0 | 0 |  |  |  | 685 |  | 38 | [5 empty] | Fig 5 | DP3.png | 50 | 237 | 0.2109705 | SEM: SE | [10 empty] | 884
208 | Abbas2020 | https://doi.org/10.1088/2053-1591/ab7f5f | Steel | Conventional DP | 9Base | 0 | 0 | 0.05 | 0 | 0 | 0 | 0.248 | 0 | 0 | 0 | 0 | 0.69 | 0 | 0 | 0 | 0.0179 | 0 | 0.008 | 0.005 | 0.14 | 0 | 0 | 0 | 0 | 0 | 0 | 0 | 0 |  |  | 307 | 479 |  | 26 | [5 empty] | Fig 3 | 9Base.png | 30 | 224 | 0.1339286 | SEM: SE | [10 empty] | 885
208 | Abbas2020 | https://doi.org/10.1088/2053-1591/ab7f5f | Steel | Conventional DP | 15Base | 0 | 0 | 0.057 | 0 | 0 | 0 | 0.629 | 0 | 0 | 0 | 0 | 0.953 | 0 | 0 | 0 | 0.018 | 0 | 0.016 | 0.0049 | 0.285 | 0 | 0 | 0 | 0 | 0 | 0 | 0 | 0 |  |  | 325 | 540 |  | 24 | [5 empty] | Fig 3 | 15Base.png | 30 | 224 | 0.1339286 | SEM: SE | [10 empty] | 886
208 | Abbas2020 | https://doi.org/10.1088/2053-1591/ab7f5f | Steel | Conventional DP | 20Base | 0 | 0 | 0.05 | 0 | 0 | 0 | 0.528 | 0 | 0 | 0 | 0 | 1.058 | 0 | 0 | 0 | 0.018 | 0 | 0.008 | 0.0042 | 0.247 | 0 | 0 | 0 | 0 | 0 | 0 | 0 | 0 |  |  | 354 | 578 |  | 18 | [5 empty] | Fig 3 | 20Base.png | 30 | 224 | 0.1339286 | SEM: SE | [10 empty] | 887
209 | Aghaei2020 | https://doi.org/10.1016/j.msea.2019.138774 | Steel | Conventional DP | DP600 | 0.037 | 0 | 0.092 | 0 | 0 | 0 | 0.4 | 0 | 0 | 0 | 0 | 1.82 | 0 | 0.0041 | 0 | 0 | 0 | 0.015 | 0 | 0.23 | 0 | 0 | 0 | 0 | 0 | 0 | 0 | 0 |  |  | 382 | 648 | 17 | 30 | [5 empty] | Fig 4 | DP600.png | 30 | 183 | 0.1639344 | SEM: BSE | [10 empty] | 888
212 | Bandi2024 | 10.1177/03019233241258094 | Steel | Conventional DP | Standard | 0.001 | 0 | 0.17 | 0 | 0 | 0 | 0.4 | 0 | 0 | 0 | 0 | 2 | 0 | 0 | 0.01 | 0 | 0.0015 | 0.005 | 0.002 | 0.2 | 0 | 0 | 0.04 | 0 | 0 | 0 | 0 | 0 |  |  | 375 | 789 |  | 15 | [5 empty] | Fig 9 | Standard.png | 25 | 140 | 0.1785714 | SEM: BSE | [10 empty] | 898
212 | Bandi2024 | 10.1177/03019233241258094 | Steel | Conventional DP | Optimised | 0.001 | 0 | 0.17 | 0 | 0 | 0 | 0.4 | 0 | 0 | 0 | 0 | 2 | 0 | 0 | 0.01 | 0 | 0.0015 | 0.005 | 0.002 | 0.2 | 0 | 0 | 0.04 | 0 | 0 | 0 | 0 | 0 |  |  | 381 | 831 |  | 20 | [5 empty] | Fig 9 | Optimised.png | 25 | 140 | 0.1785714 | SEM: BSE | [10 empty] | 899
213 | Calcagnotto2007 | 10.1177/03019233241258094 | Steel | Conventional DP | 17 | 0.036 | 0 | 0.17 | 0 | 0 | 0 | 0 | 0 | 0 | 0 | 0 | 1.63 | 0 | 0.0025 | 0 | 0 | 0 | 0.0021 | 0.0038 | 0.28 | 0 | 0 | 0 | 0 | 0 | 0 | 0 | 0 |  |  | 589 | 665 |  | 10.6 | [5 empty] | Fig 3 | 17.png | 1 | 17 | 0.05882353 | SEM: BSE | [10 empty] | 900
213 | Calcagnotto2007 | 10.1177/03019233241258094 | Steel | Conventional DP | 17IC | 0.036 | 0 | 0.17 | 0 | 0 | 0 | 0 | 0 | 0 | 0 | 0 | 1.63 | 0 | 0.0025 | 0 | 0 | 0 | 0.0021 | 0.0038 | 0.28 | 0 | 0 | 0 | 0 | 0 | 0 | 0 | 0 |  |  | 452 | 893 |  | 11.3 | [5 empty] | Fig 3 | 17IC.png | 1 | 17 | 0.05882353 | SEM: BSE | [10 empty] | 901
214 | Cui2024 | https://doi.org/10.1016/j.jmrt.2024.06.148 | Steel | Conventional DP | a | 0.4 | 0 | 0.15 | 0 | 0 | 0 | 0.5 | 0 | 0 | 0 | 0 | 2 | 0 | 0.005 | 0 | 0.01 | 0 | 0 | 0 | 0.4 | 0 | 0 | 0 | 0 | 0.06 | 0 | 0 | 0 |  |  | 512.5 | 1086 | 8 | 19.5 | [5 empty] | Fig 8 | a.png | 10 | 130 | 0.07692308 | SEM: BSE | [10 empty] | 902
214 | Cui2024 | https://doi.org/10.1016/j.jmrt.2024.06.148 | Steel | Conventional DP | b | 0.4 | 0 | 0.15 | 0 | 0 | 0 | 0.5 | 0 | 0 | 0 | 0 | 2 | 0 | 0.005 | 0 | 0.01 | 0 | 0 | 0 | 0.4 | 0 | 0 | 0 | 0 | 0.06 | 0 | 0 | 0 |  |  | 502 | 973.7 | 10.5 | 22.3 | [5 empty] | Fig 8 | b.png | 10 | 130 | 0.07692308 | SEM: BSE | [10 empty] | 903
214 | Cui2024 | https://doi.org/10.1016/j.jmrt.2024.06.148 | Steel | Conventional DP | c | 0.4 | 0 | 0.15 | 0 | 0 | 0 | 0.5 | 0 | 0 | 0 | 0 | 2 | 0 | 0.005 | 0 | 0.01 | 0 | 0 | 0 | 0.4 | 0 | 0 | 0 | 0 | 0.06 | 0 | 0 | 0 |  |  | 528.3 | 1059 | 3.9 | 14.9 | [5 empty] | Fig 8 | c.png | 10 | 130 | 0.07692308 | SEM: BSE | [10 empty] | 904
214 | Cui2024 | https://doi.org/10.1016/j.jmrt.2024.06.148 | Steel | Conventional DP | d | 0.4 | 0 | 0.15 | 0 | 0 | 0 | 0.5 | 0 | 0 | 0 | 0 | 2 | 0 | 0.005 | 0 | 0.01 | 0 | 0 | 0 | 0.4 | 0 | 0 | 0 | 0 | 0.06 | 0 | 0 | 0 |  |  | 494.6 | 950.5 | 6.9 | 19 | [5 empty] | Fig 8 | d.png | 10 | 130 | 0.07692308 | SEM: BSE | [10 empty] | 905
216 | Deng2017Y | 10.1051/metal/2017038 | Steel | Conventional DP | 5 | 0 | 0 | 0.08 | 0 | 0 | 0 | 0.18 | 0 | 0 | 0 | 0 | 1.83 | 0 | 0 | 0 | 0 | 0 | 0.16 | 0 | 0.42 | 0 | 0 | 0 | 0 | 0 | 0 | 0 | 0 |  |  | 347 | 656 | 14.6 | 21.1 | [5 empty] | Fig 2 | 5.png | 5 | 102 | 0.04901961 | SEM: SE | [10 empty] | 912
216 | Deng2017Y | 10.1051/metal/2017038 | Steel | Conventional DP | 300 | 0 | 0 | 0.08 | 0 | 0 | 0 | 0.18 | 0 | 0 | 0 | 0 | 1.83 | 0 | 0 | 0 | 0 | 0 | 0.16 | 0 | 0.42 | 0 | 0 | 0 | 0 | 0 | 0 | 0 | 0 |  |  | 438 | 712 | 15.7 | 23.3 | [5 empty] | Fig 2 | 300.png | 5 | 102 | 0.04901961 | SEM: SE | [10 empty] | 913
217 | Deng2017Yo | 10.1051/metal/2017013 | Steel | Conventional DP | 10-3 | 0.38 | 0 | 0.11 | 0 | 0 | 0 | 0.37 | 0 | 0 | 0 | 0 | 1.83 | 0.17 | 0 | 0.04 | 0 | 0 | 0 | 0 | 0.06 | 0 | 0 | 0 | 0 | 0 | 0 | 0 | 0 |  |  | 399 | 831.7 | 18.2 | 20.8 | [5 empty] | Fig 2 | 10-3.png | 1 | 35 | 0.02857143 | SEM: SE | [10 empty] | 914
217 | Deng2017Yo | 10.1051/metal/2017013 | Steel | Conventional DP | 30-3 | 0.38 | 0 | 0.11 | 0 | 0 | 0 | 0.37 | 0 | 0 | 0 | 0 | 1.83 | 0.17 | 0 | 0.04 | 0 | 0 | 0 | 0 | 0.06 | 0 | 0 | 0 | 0 | 0 | 0 | 0 | 0 |  |  | 432.6 | 915.5 | 18 | 20 | [5 empty] | Fig 2 | 30-3.png | 1 | 36 | 0.02777778 | SEM: SE | [10 empty] | 915
217 | Deng2017Yo | 10.1051/metal/2017013 | Steel | Conventional DP | 50-3 | 0.38 | 0 | 0.11 | 0 | 0 | 0 | 0.37 | 0 | 0 | 0 | 0 | 1.83 | 0.17 | 0 | 0.04 | 0 | 0 | 0 | 0 | 0.06 | 0 | 0 | 0 | 0 | 0 | 0 | 0 | 0 |  |  | 456.9 | 962.3 | 17.5 | 20.5 | [5 empty] | Fig 2 | 50-3.png | 1 | 36 | 0.02777778 | SEM: SE | [10 empty] | 916
217 | Deng2017Yo | 10.1051/metal/2017013 | Steel | Conventional DP | 50-10 | 0.38 | 0 | 0.11 | 0 | 0 | 0 | 0.37 | 0 | 0 | 0 | 0 | 1.83 | 0.17 | 0 | 0.04 | 0 | 0 | 0 | 0 | 0.06 | 0 | 0 | 0 | 0 | 0 | 0 | 0 | 0 |  |  | 440.7 | 904.7 | 18.6 | 21.2 | [5 empty] | Fig 3 | 50-10.png | 1 | 36 | 0.02777778 | SEM: SE | [10 empty] | 917
217 | Deng2017Yo | 10.1051/metal/2017013 | Steel | Conventional DP | 50-20 | 0.38 | 0 | 0.11 | 0 | 0 | 0 | 0.37 | 0 | 0 | 0 | 0 | 1.83 | 0.17 | 0 | 0.04 | 0 | 0 | 0 | 0 | 0.06 | 0 | 0 | 0 | 0 | 0 | 0 | 0 | 0 |  |  | 417.6 | 852.2 | 18 | 21.5 | [5 empty] | Fig 3 | 50-20.png | 1 | 36 | 0.02777778 | SEM: SE | [10 empty] | 918
218 | Deng2019YG | https://doi.org/10.1007/s11665-019-04253-2 | Steel | Conventional DP | HR5 | 0 | 0 | 0.11 | 0 | 0 | 0 | 0.34 | 0 | 0 | 0 | 0 | 1.78 | 0 | 0 | 0.04 | 0 | 0 | 0 | 0 | 0.4 | 0 | 0 | 0 | 0 | 0 | 0 | 0 | 0 |  |  | 381.7989 | 846.1147 | 14.20611 | 18.51233 | [5 empty] | Fig 1 | HR5.png | 2 | 102 | 0.01960784 | SEM: SE | [10 empty] | 919
218 | Deng2019YG | https://doi.org/10.1007/s11665-019-04253-2 | Steel | Conventional DP | HR50 | 0 | 0 | 0.11 | 0 | 0 | 0 | 0.34 | 0 | 0 | 0 | 0 | 1.78 | 0 | 0 | 0.04 | 0 | 0 | 0 | 0 | 0.4 | 0 | 0 | 0 | 0 | 0 | 0 | 0 | 0 |  |  | 420.9797 | 874.1188 | 11.00626 | 16.51842 | [5 empty] | Fig 1 | HR50.png | 2 | 97 | 0.02061856 | SEM: SE | [10 empty] | 920
218 | Deng2019YG | https://doi.org/10.1007/s11665-019-04253-2 | Steel | Conventional DP | HR300 | 0 | 0 | 0.11 | 0 | 0 | 0 | 0.34 | 0 | 0 | 0 | 0 | 1.78 | 0 | 0 | 0.04 | 0 | 0 | 0 | 0 | 0.4 | 0 | 0 | 0 | 0 | 0 | 0 | 0 | 0 |  |  | 527.0332 | 975.7391 | 12.31117 | 17.42102 | [5 empty] | Fig 1 | HR300.png | 1 | 49 | 0.02040816 | SEM: SE | [10 empty] | 921
219 | Dengpeng2017Ji | http://dx.doi.org/10.1016/j.msea.2017.09.127 | Steel | Conventional DP | DP340 | 0.048 | 0 | 0.076 | 0 | 0 | 0 | 0.013 | 0 | 0 | 0 | 0 | 1.84 | 0 | 0 | 0 | 0 | 0 | 0.02 | 0 | 0.415 | 0 | 0 | 0 | 0 | 0 | 0 | 0 | 0 |  |  | 388 | 627 | 17.6 | 28.2 | [5 empty] | Fig 4 | DP340.png | 5 | 93 | 0.05376344 | SEM: SE | [10 empty] | 922
219 | Dengpeng2017Ji | http://dx.doi.org/10.1016/j.msea.2017.09.127 | Steel | Conventional DP | DP420 | 0.041 | 0 | 0.102 | 0 | 0 | 0 | 0.276 | 0 | 0 | 0 | 0 | 2.06 | 0 | 0 | 0 | 0 | 0 | 0.027 | 0 | 0.142 | 0 | 0 | 0 | 0 | 0 | 0 | 0 | 0 |  |  | 480 | 805 | 13.9 | 21.6 | [5 empty] | Fig 4 | DP420.png | 5 | 93 | 0.05376344 | SEM: SE | [10 empty] | 923
219 | Dengpeng2017Ji | http://dx.doi.org/10.1016/j.msea.2017.09.127 | Steel | Conventional DP | DP500 | 0.048 | 0 | 0.078 | 0 | 0 | 0 | 0.006 | 0 | 0 | 0 | 0 | 1.81 | 0 | 0 | 0 | 0 | 0 | 0.031 | 0 | 0.429 | 0 | 0 | 0 | 0 | 0 | 0 | 0 | 0 |  |  | 656 | 886 | 7.6 | 14.1 | [5 empty] | Fig 4 | DP500.png | 5 | 93 | 0.05376344 | SEM: SE | [10 empty] | 924
219 | Dengpeng2017Ji | http://dx.doi.org/10.1016/j.msea.2017.09.127 | Steel | Conventional DP | DP550 | 0.036 | 0 | 0.098 | 0 | 0 | 0 | 0.407 | 0 | 0 | 0 | 0 | 2.07 | 0 | 0 | 0 | 0 | 0 | 0.013 | 0 | 0.139 | 0 | 0 | 0 | 0 | 0 | 0 | 0 | 0 |  |  | 659 | 977 | 8.9 | 15.8 | [5 empty] | Fig 4 | DP550.png | 5 | 93 | 0.05376344 | SEM: SE | [10 empty] | 925
220 | Frometa2021 | https://doi.org/10.1016/j.msea.2020.140631 | Steel | Conventional DP | A | 0.05 | 0.003 | 0.15 | 0 | 0 | 0 | 0.7 | 0 | 0 | 0 | 0 | 2.3 | 0 | 0 | 0 | 0 | 0 | 0 | 0 | 0.5 | 0 | 0 | 0.006 | 0 | 0 | 0 | 0 | 0 |  |  | 816 | 1055 | 6.5 | 9.7 | [5 empty] | Fig 1 | A.png | 5 | 156 | 0.03205128 | SEM: SE | [10 empty] | 926
220 | Frometa2021 | https://doi.org/10.1016/j.msea.2020.140631 | Steel | Conventional DP | B | 0.16 | 0.0018 | 0.08 | 0 | 0 | 0 | 0.31 | 0 | 0 | 0 | 0 | 2.6 | 0 | 0 | 0 | 0 | 0 | 0 | 0 | 0.26 | 0 | 0 | 0.0372 | 0 | 0 | 0 | 0 | 0 |  |  | 773 | 1040 | 5.4 | 8.7 | [5 empty] | Fig 1 | B.png | 5 | 156 | 0.03205128 | SEM: SE | [10 empty] | 927
221 | Garcia2010leon | 10.4028/www.scientific.net/MSF.638-642.3337 | Steel | Conventional DP | Q | 0.04 | 0 | 0.09 | 0 | 0 | 0 | 0.58 | 0 | 0 | 0 | 0 | 1.68 | 0 | 0 | 0 | 0 | 0 | 0 | 0 | 0.24 | 0 | 0 | 0 | 0 | 0 | 0 | 0 | 0 |  |  |  | 723.4 | 13.39 | 18.19 | [5 empty] | Fig 1 | Q.png | 5 | 176 | 0.02840909 | SEM: SE | [10 empty] | 928
221 | Garcia2010leon | 10.4028/www.scientific.net/MSF.638-642.3337 | Steel | Conventional DP | SC | 0.04 | 0 | 0.09 | 0 | 0 | 0 | 0.58 | 0 | 0 | 0 | 0 | 1.68 | 0 | 0 | 0 | 0 | 0 | 0 | 0 | 0.24 | 0 | 0 | 0 | 0 | 0 | 0 | 0 | 0 |  |  |  | 568 | 13.69 | 17.59 | [5 empty] | Fig 1 | SC.png | 5 | 179 | 0.02793296 | SEM: SE | [10 empty] | 929
222 | Gurumuthy2019 | 10.18178/ijmerr.8.4.553-558 | Steel | Conventional DP | 750 | 0 | 0 | 0.35 | 0 | 0 | 0 | 1.16 | 0 | 0 | 0 | 0 | 0.58 | 0.25 | 0 | 0 | 1.24 | 0 | 0 | 0 | 0.25 | 0 | 0 | 0 | 0 | 0 | 0 | 0 | 0 |  |  |  | 1455 |  | 18.8 | [5 empty] | Fig 9 | 750.png | 3 | 14 | 0.2142857 | SEM: SE | [10 empty] | 930
222 | Gurumuthy2019 | 10.18178/ijmerr.8.4.553-558 | Steel | Conventional DP | 770 | 0 | 0 | 0.35 | 0 | 0 | 0 | 1.16 | 0 | 0 | 0 | 0 | 0.58 | 0.25 | 0 | 0 | 1.24 | 0 | 0 | 0 | 0.25 | 0 | 0 | 0 | 0 | 0 | 0 | 0 | 0 |  |  |  | 1789 |  | 15.6 | [5 empty] | Fig 10 | 770.png | 3 | 10 | 0.3 | SEM: SE | [10 empty] | 931
222 | Gurumuthy2019 | 10.18178/ijmerr.8.4.553-558 | Steel | Conventional DP | 790 | 0 | 0 | 0.35 | 0 | 0 | 0 | 1.16 | 0 | 0 | 0 | 0 | 0.58 | 0.25 | 0 | 0 | 1.24 | 0 | 0 | 0 | 0.25 | 0 | 0 | 0 | 0 | 0 | 0 | 0 | 0 |  |  |  | 1859 |  | 12.8 | [5 empty] | Fig 11 | 790.png | 3 | 10 | 0.3 | SEM: SE | [10 empty] | 932
223 | Hao2020 | https://doi.org/10.1007/s11665-020-04928-1 | Steel | Conventional DP | AH32 | 0.03 | 0 | 0.095 | 0 | 0 | 0 | 0.058 | 0 | 0 | 0 | 0 | 1.2 | 0 | 0 | 0.02 | 0.184 | 0 | 0.007 | 0.002 | 0.158 | 0 | 0 | 0.013 | 0 | 0.007 | 0 | 0 | 0 |  |  | 400 | 522 | [7 empty] | Fig 1 | AH32.png | 1 | 34 | 0.02941176 | SEM: SE | [10 empty] | 933
223 | Hao2020 | https://doi.org/10.1007/s11665-020-04928-1 | Steel | Conventional DP | DP750 | 0.03 | 0 | 0.085 | 0 | 0 | 0 | 0.03 | 0 | 0 | 0 | 0 | 1.2 | 0 | 0 | 0.03 | 0.03 | 0 | 0.02 | 0.008 | 0.35 | 0 | 0 | 0.03 | 0 | 0.045 | 0 | 0 | 0 |  |  | 550 | 1265 | [7 empty] | Fig 1 | DP750.png | 1 | 34 | 0.02941176 | SEM: SE | [10 empty] | 934
223 | Hao2020 | https://doi.org/10.1007/s11665-020-04928-1 | Steel | Conventional DP | DP775 | 0.03 | 0 | 0.085 | 0 | 0 | 0 | 0.03 | 0 | 0 | 0 | 0 | 1.2 | 0 | 0 | 0.03 | 0.03 | 0 | 0.02 | 0.008 | 0.35 | 0 | 0 | 0.03 | 0 | 0.045 | 0 | 0 | 0 |  |  | 600 | 1281 | [7 empty] | Fig 1 | DP775.png | 1 | 34 | 0.02941176 | SEM: SE | [10 empty] | 935
223 | Hao2020 | https://doi.org/10.1007/s11665-020-04928-1 | Steel | Conventional DP | DP800 | 0.03 | 0 | 0.085 | 0 | 0 | 0 | 0.03 | 0 | 0 | 0 | 0 | 1.2 | 0 | 0 | 0.03 | 0.03 | 0 | 0.02 | 0.008 | 0.35 | 0 | 0 | 0.03 | 0 | 0.045 | 0 | 0 | 0 |  |  | 700 | 1013 | [7 empty] | Fig 1 | DP800.png | 1 | 34 | 0.02941176 | SEM: SE | [10 empty] | 936
223 | Hao2020 | https://doi.org/10.1007/s11665-020-04928-1 | Steel | Conventional DP | DP825 | 0.03 | 0 | 0.085 | 0 | 0 | 0 | 0.03 | 0 | 0 | 0 | 0 | 1.2 | 0 | 0 | 0.03 | 0.03 | 0 | 0.02 | 0.008 | 0.35 | 0 | 0 | 0.03 | 0 | 0.045 | 0 | 0 | 0 |  |  | 530 | 988 | [7 empty] | Fig 1 | DP825.png | 1 | 34 | 0.02941176 | SEM: SE | [10 empty] | 937
223 | Hao2020 | https://doi.org/10.1007/s11665-020-04928-1 | Steel | Conventional DP | DP850 | 0.03 | 0 | 0.085 | 0 | 0 | 0 | 0.03 | 0 | 0 | 0 | 0 | 1.2 | 0 | 0 | 0.03 | 0.03 | 0 | 0.02 | 0.008 | 0.35 | 0 | 0 | 0.03 | 0 | 0.045 | 0 | 0 | 0 |  |  | 780 | 1044 | [7 empty] | Fig 1 | DP850.png | 1 | 34 | 0.02941176 | SEM: SE | [10 empty] | 938
224 | Hosseinifar2021 | https://doi.org/10.1016/j.msea.2021.142314 | Steel | Conventional DP | 0DP | 0.086 | 0 | 0.35 | 0 | 0 | 0.1 | 1.15 | 0.1 | 0 | 0 | 0 | 0.77 | 0.17 | 0 | 0 | 0.94 | 0 | 0.1 | 0 | 0.3 | 0 | 0 | 0.11 | 0 | 0 | 0 | 0 | 0 |  |  | 908.7 | 1481.1 | 2.9 | 7.1 | [5 empty] | Fig 4 | 0DP.png | 20 | 159 | 0.1257862 | SEM: BSE | [10 empty] | 939
224 | Hosseinifar2021 | https://doi.org/10.1016/j.msea.2021.142314 | Steel | Conventional DP | 10DP | 0.086 | 0 | 0.35 | 0 | 0 | 0.1 | 1.15 | 0.1 | 0 | 0 | 0 | 0.77 | 0.17 | 0 | 0 | 0.94 | 0 | 0.1 | 0 | 0.3 | 0 | 0 | 0.11 | 0 | 0 | 0 | 0 | 0 |  |  | 1065.9 | 1617.7 | 3.1 | 7.9 | [5 empty] | Fig 4 | 10DP.png | 20 | 159 | 0.1257862 | SEM: BSE | [10 empty] | 940
224 | Hosseinifar2021 | https://doi.org/10.1016/j.msea.2021.142314 | Steel | Conventional DP | 15DP | 0.086 | 0 | 0.35 | 0 | 0 | 0.1 | 1.15 | 0.1 | 0 | 0 | 0 | 0.77 | 0.17 | 0 | 0 | 0.94 | 0 | 0.1 | 0 | 0.3 | 0 | 0 | 0.11 | 0 | 0 | 0 | 0 | 0 |  |  | 1090.6 | 1630.2 | 3.5 | 13.4 | [5 empty] | Fig 4 | 15DP.png | 20 | 159 | 0.1257862 | SEM: BSE | [10 empty] | 941
224 | Hosseinifar2021 | https://doi.org/10.1016/j.msea.2021.142314 | Steel | Conventional DP | 20DP | 0.086 | 0 | 0.35 | 0 | 0 | 0.1 | 1.15 | 0.1 | 0 | 0 | 0 | 0.77 | 0.17 | 0 | 0 | 0.94 | 0 | 0.1 | 0 | 0.3 | 0 | 0 | 0.11 | 0 | 0 | 0 | 0 | 0 |  |  | 1171.8 | 1691.9 | 3.8 | 8.8 | [5 empty] | Fig 4 | 20DP.png | 20 | 159 | 0.1257862 | SEM: BSE | [10 empty] | 942
225 | Hu2021 | 10.3390/met11050792 | Steel | Conventional DP | 1mm | 0.04 | 0 | 0.1 | 0 | 0 | 0 | 0 | 0 | 0 | 0 | 0 | 1.76 | 0 | 0 | 0 | 0 | 0 | 0.016 | 0.005 | 0.41 | 0 | 0 | 0 | 0 | 0 | 0 | 0 | 0 |  |  | 309.4892 | 606.2136 |  | 30.52661 | [5 empty] | Fig 4 | 1mm.png | 5 | 60 | 0.08333333 | SEM: SE | [10 empty] | 943
225 | Hu2021 | 10.3390/met11050792 | Steel | Conventional DP | 12mm | 0.04 | 0 | 0.1 | 0 | 0 | 0 | 0 | 0 | 0 | 0 | 0 | 1.76 | 0 | 0 | 0 | 0 | 0 | 0.016 | 0.005 | 0.41 | 0 | 0 | 0 | 0 | 0 | 0 | 0 | 0 |  |  | 284.1761 | 614.1748 |  | 33.01401 | [5 empty] | Fig 4 | 12mm.png | 5 | 60 | 0.08333333 | SEM: SE | [10 empty] | 944
225 | Hu2021 | 10.3390/met11050792 | Steel | Conventional DP | 14mm | 0.04 | 0 | 0.1 | 0 | 0 | 0 | 0 | 0 | 0 | 0 | 0 | 1.76 | 0 | 0 | 0 | 0 | 0 | 0.016 | 0.005 | 0.41 | 0 | 0 | 0 | 0 | 0 | 0 | 0 | 0 |  |  | 285.4809 | 619.0291 |  | 32.0056 | [5 empty] | Fig 4 | 14mm.png | 5 | 60 | 0.08333333 | SEM: SE | [10 empty] | 945
225 | Hu2021 | 10.3390/met11050792 | Steel | Conventional DP | 16mm | 0.04 | 0 | 0.1 | 0 | 0 | 0 | 0 | 0 | 0 | 0 | 0 | 1.76 | 0 | 0 | 0 | 0 | 0 | 0.016 | 0.005 | 0.41 | 0 | 0 | 0 | 0 | 0 | 0 | 0 | 0 |  |  | 384.9064 | 659.8058 |  | 30.52661 | [5 empty] | Fig 4 | 16mm.png | 5 | 60 | 0.08333333 | SEM: SE | [10 empty] | 946
225 | Hu2021 | 10.3390/met11050792 | Steel | Conventional DP | 18mm | 0.04 | 0 | 0.1 | 0 | 0 | 0 | 0 | 0 | 0 | 0 | 0 | 1.76 | 0 | 0 | 0 | 0 | 0 | 0.016 | 0.005 | 0.41 | 0 | 0 | 0 | 0 | 0 | 0 | 0 | 0 |  |  | 384.1236 | 636.1165 |  | 32.52101 | [5 empty] | Fig 4 | 18mm.png | 5 | 60 | 0.08333333 | SEM: SE | [10 empty] | 947
225 | Hu2021 | 10.3390/met11050792 | Steel | Conventional DP | 300C | 0.04 | 0 | 0.1 | 0 | 0 | 0 | 0 | 0 | 0 | 0 | 0 | 1.76 | 0 | 0 | 0 | 0 | 0 | 0.016 | 0.005 | 0.41 | 0 | 0 | 0 | 0 | 0 | 0 | 0 | 0 |  |  | 304.9101 | 682.371 |  | 26.53434 | [5 empty] | Fig 5 | 300C.png | 5 | 60 | 0.08333333 | SEM: SE | [10 empty] | 948
225 | Hu2021 | 10.3390/met11050792 | Steel | Conventional DP | 350C | 0.04 | 0 | 0.1 | 0 | 0 | 0 | 0 | 0 | 0 | 0 | 0 | 1.76 | 0 | 0 | 0 | 0 | 0 | 0.016 | 0.005 | 0.41 | 0 | 0 | 0 | 0 | 0 | 0 | 0 | 0 |  |  | 330.0893 | 640.619 |  | 31.02197 | [5 empty] | Fig 5 | 350C.png | 5 | 60 | 0.08333333 | SEM: SE | [10 empty] | 949
225 | Hu2021 | 10.3390/met11050792 | Steel | Conventional DP | 400C | 0.04 | 0 | 0.1 | 0 | 0 | 0 | 0 | 0 | 0 | 0 | 0 | 1.76 | 0 | 0 | 0 | 0 | 0 | 0.016 | 0.005 | 0.41 | 0 | 0 | 0 | 0 | 0 | 0 | 0 | 0 |  |  | 285.0893 | 636.2893 |  | 30.53161 | [5 empty] | Fig 5 | 400C.png | 5 | 60 | 0.08333333 | SEM: SE | [10 empty] | 950
225 | Hu2021 | 10.3390/met11050792 | Steel | Conventional DP | 450C-30s | 0.04 | 0 | 0.1 | 0 | 0 | 0 | 0 | 0 | 0 | 0 | 0 | 1.76 | 0 | 0 | 0 | 0 | 0 | 0.016 | 0.005 | 0.41 | 0 | 0 | 0 | 0 | 0 | 0 | 0 | 0 |  |  | 314.7083 | 602.5243 |  | 33.0028 | [5 empty] | Fig 5 | 450C-30s.png | 5 | 60 | 0.08333333 | SEM: SE | [10 empty] | 951
226 | Jahanara2019 | https://doi.org/10.1016/j.msea.2019.138206 | Steel | Conventional DP | 780 | 0 | 0 | 0.17 | 0 | 0 | 0 | 0.95 | 0 | 0 | 0 | 0 | 1.15 | 0 | 0 | 0 | 0 | 0 | 0 | 0 | 0.4 | 0 | 0 | 0 | 0 | 0 | 0 | 0 | 0 |  |  | 767.2956 | 1280.497 | 13.09612 | 23.24353 | [5 empty] | Fig 2 | 780.png | 10 | 55 | 0.1818182 | SEM: SE | [10 empty] | 952
226 | Jahanara2019 | https://doi.org/10.1016/j.msea.2019.138206 | Steel | Conventional DP | 800 | 0 | 0 | 0.17 | 0 | 0 | 0 | 0.95 | 0 | 0 | 0 | 0 | 1.15 | 0 | 0 | 0 | 0 | 0 | 0 | 0 | 0.4 | 0 | 0 | 0 | 0 | 0 | 0 | 0 | 0 |  |  | 845.283 | 1369.811 | 13.77602 | 26.57518 | [5 empty] | Fig 2 | 800.png | 10 | 55 | 0.1818182 | SEM: SE | [10 empty] | 953
226 | Jahanara2019 | https://doi.org/10.1016/j.msea.2019.138206 | Steel | Conventional DP | 820 | 0 | 0 | 0.17 | 0 | 0 | 0 | 0.95 | 0 | 0 | 0 | 0 | 1.15 | 0 | 0 | 0 | 0 | 0 | 0 | 0 | 0.4 | 0 | 0 | 0 | 0 | 0 | 0 | 0 | 0 |  |  | 1045.912 | 1604.396 | 20.7281 | 35.61776 | [5 empty] | Fig 2 | 820.png | 10 | 55 | 0.1818182 | SEM: SE | [10 empty] | 954
227 | Kalashami2016 | http://dx.doi.org/10.1016/j.msea.2016.02.028 | Steel | Conventional DP | DP00-4 | 0 | 0 | 0.13 | 0 | 0 | 0 | 0.951 | 0 | 0 | 0 | 0 | 0 | 0 | 0 | 0 | 0 | 0 | 0 | 0 | 0.3 | 0 | 0 | 0 | 0 | 0 | 0 | 0 | 0 |  |  | 400 | 824.7059 | [7 empty] | Fig 6 | DP00-4.png | 20 | 188 | 0.106383 | SEM: SE | [10 empty] | 955
227 | Kalashami2016 | http://dx.doi.org/10.1016/j.msea.2016.02.028 | Steel | Conventional DP | DP06-4 | 0 | 0 | 0.13 | 0 | 0 | 0 | 0.951 | 0 | 0 | 0 | 0 | 0 | 0 | 0 | 0.06 | 0 | 0 | 0 | 0 | 0.3 | 0 | 0 | 0 | 0 | 0 | 0 | 0 | 0 |  |  | 399.5 | 810.5882 | [7 empty] | Fig 6 | DP06-4.png | 20 | 188 | 0.106383 | SEM: SE | [10 empty] | 956
227 | Kalashami2016 | http://dx.doi.org/10.1016/j.msea.2016.02.028 | Steel | Conventional DP | DP12-4 | 0 | 0 | 0.14 | 0 | 0 | 0 | 0.951 | 0 | 0 | 0 | 0 | 0 | 0 | 0 | 0.12 | 0 | 0 | 0 | 0 | 0.3 | 0 | 0 | 0 | 0 | 0 | 0 | 0 | 0 |  |  | 412 | 869.4118 | [7 empty] | Fig 6 | DP12-4.png | 20 | 188 | 0.106383 | SEM: SE | [10 empty] | 957
227 | Kalashami2016 | http://dx.doi.org/10.1016/j.msea.2016.02.028 | Steel | Conventional DP | DP18-4 | 0 | 0 | 0.14 | 0 | 0 | 0 | 0.951 | 0 | 0 | 0 | 0 | 0 | 0 | 0 | 0.18 | 0 | 0 | 0 | 0 | 0.3 | 0 | 0 | 0 | 0 | 0 | 0 | 0 | 0 |  |  | 491 | 921.1765 | [7 empty] | Fig 6 | DP18-4.png | 20 | 188 | 0.106383 | SEM: SE | [10 empty] | 958
227 | Kalashami2016 | http://dx.doi.org/10.1016/j.msea.2016.02.028 | Steel | Conventional DP | DP00-6 | 0 | 0 | 0.13 | 0 | 0 | 0 | 0.951 | 0 | 0 | 0 | 0 | 0 | 0 | 0 | 0 | 0 | 0 | 0 | 0 | 0.3 | 0 | 0 | 0 | 0 | 0 | 0 | 0 | 0 |  |  | 522 | 1018.824 | [7 empty] | Fig 7 | DP00-6.png | 20 | 190 | 0.1052632 | SEM: SE | [10 empty] | 959
227 | Kalashami2016 | http://dx.doi.org/10.1016/j.msea.2016.02.028 | Steel | Conventional DP | DP06-6 | 0 | 0 | 0.13 | 0 | 0 | 0 | 0.951 | 0 | 0 | 0 | 0 | 0 | 0 | 0 | 0.06 | 0 | 0 | 0 | 0 | 0.3 | 0 | 0 | 0 | 0 | 0 | 0 | 0 | 0 |  |  | 591.5 | 1175.294 | [7 empty] | Fig 7 | DP06-6.png | 20 | 190 | 0.1052632 | SEM: SE | [10 empty] | 960
227 | Kalashami2016 | http://dx.doi.org/10.1016/j.msea.2016.02.028 | Steel | Conventional DP | DP12-6 | 0 | 0 | 0.14 | 0 | 0 | 0 | 0.951 | 0 | 0 | 0 | 0 | 0 | 0 | 0 | 0.12 | 0 | 0 | 0 | 0 | 0.3 | 0 | 0 | 0 | 0 | 0 | 0 | 0 | 0 |  |  | 622 | 1318.824 | [7 empty] | Fig 7 | DP12-6.png | 20 | 190 | 0.1052632 | SEM: SE | [10 empty] | 961
227 | Kalashami2016 | http://dx.doi.org/10.1016/j.msea.2016.02.028 | Steel | Conventional DP | DP18-6 | 0 | 0 | 0.14 | 0 | 0 | 0 | 0.951 | 0 | 0 | 0 | 0 | 0 | 0 | 0 | 0.18 | 0 | 0 | 0 | 0 | 0.3 | 0 | 0 | 0 | 0 | 0 | 0 | 0 | 0 |  |  | 608 | 1285.882 | [7 empty] | Fig 7 | DP18-6.png | 20 | 190 | 0.1052632 | SEM: SE | [10 empty] | 962
227 | Kalashami2016 | http://dx.doi.org/10.1016/j.msea.2016.02.028 | Steel | Conventional DP | DP00-8 | 0 | 0 | 0.13 | 0 | 0 | 0 | 0.951 | 0 | 0 | 0 | 0 | 0 | 0 | 0 | 0 | 0 | 0 | 0 | 0 | 0.3 | 0 | 0 | 0 | 0 | 0 | 0 | 0 | 0 |  |  | 432.5 | 1111.765 | [7 empty] | Fig 8 | DP00-8.png | 20 | 190 | 0.1052632 | SEM: SE | [10 empty] | 963
227 | Kalashami2016 | http://dx.doi.org/10.1016/j.msea.2016.02.028 | Steel | Conventional DP | DP06-8 | 0 | 0 | 0.13 | 0 | 0 | 0 | 0.951 | 0 | 0 | 0 | 0 | 0 | 0 | 0 | 0.06 | 0 | 0 | 0 | 0 | 0.3 | 0 | 0 | 0 | 0 | 0 | 0 | 0 | 0 |  |  | 463 | 1116.471 | [7 empty] | Fig 8 | DP06-8.png | 20 | 190 | 0.1052632 | SEM: SE | [10 empty] | 964
227 | Kalashami2016 | http://dx.doi.org/10.1016/j.msea.2016.02.028 | Steel | Conventional DP | DP12-8 | 0 | 0 | 0.14 | 0 | 0 | 0 | 0.951 | 0 | 0 | 0 | 0 | 0 | 0 | 0 | 0.12 | 0 | 0 | 0 | 0 | 0.3 | 0 | 0 | 0 | 0 | 0 | 0 | 0 | 0 |  |  | 607.5 | 1278.824 | [7 empty] | Fig 8 | DP12-8.png | 20 | 190 | 0.1052632 | SEM: SE | [10 empty] | 965
227 | Kalashami2016 | http://dx.doi.org/10.1016/j.msea.2016.02.028 | Steel | Conventional DP | DP18-8 | 0 | 0 | 0.14 | 0 | 0 | 0 | 0.951 | 0 | 0 | 0 | 0 | 0 | 0 | 0 | 0.18 | 0 | 0 | 0 | 0 | 0.3 | 0 | 0 | 0 | 0 | 0 | 0 | 0 | 0 |  |  | 556.5 | 1218.824 | [7 empty] | Fig 8 | DP18-8.png | 20 | 190 | 0.1052632 | SEM: SE | [10 empty] | 966
228 | Kalashami2016G | http://dx.doi.org/10.1016/j.msea.2016.09.108 | Steel | Conventional DP | DP00 | 0 | 0 | 0.13 | 0 | 0 | 0 | 1 | 0 | 0 | 0 | 0 | 0.95 | 0 | 0 | 0 | 0 | 0 | 0 | 0 | 0.3 | 0 | 0 | 0 | 0 | 0 | 0 | 0 | 0 |  |  | 522 | 1020 | 13 | [6 empty] | Fig 2 | DP00.png | 20 | 192 | 0.1041667 | SEM: SE | [10 empty] | 967
228 | Kalashami2016G | http://dx.doi.org/10.1016/j.msea.2016.09.108 | Steel | Conventional DP | DP06 | 0 | 0 | 0.13 | 0 | 0 | 0 | 1 | 0 | 0 | 0 | 0 | 0.95 | 0 | 0 | 0.06 | 0 | 0 | 0 | 0 | 0.3 | 0 | 0 | 0 | 0 | 0 | 0 | 0 | 0 |  |  | 591 | 1176 | 11 | [6 empty] | Fig 2 | DP06.png | 20 | 192 | 0.1041667 | SEM: SE | [10 empty] | 968
228 | Kalashami2016G | http://dx.doi.org/10.1016/j.msea.2016.09.108 | Steel | Conventional DP | DP12 | 0 | 0 | 0.14 | 0 | 0 | 0 | 1 | 0 | 0 | 0 | 0 | 0.95 | 0 | 0 | 0.12 | 0 | 0 | 0 | 0 | 0.3 | 0 | 0 | 0 | 0 | 0 | 0 | 0 | 0 |  |  | 622 | 1323 | 9 | [6 empty] | Fig 2 | DP12.png | 20 | 192 | 0.1041667 | SEM: SE | [10 empty] | 969
229 | Khalifa2023 | 10.33313/298/027 | Steel | Conventional DP | DP1 | 0 | 0 | 0.07 | 0 | 0 | 0 | 0.5 | 0 | 0 | 0 | 0 | 1.2 | 0 | 0.008 | 0 | 0 | 0 | 0 | 0 | 0.2 | 0 | 0 | 0 | 0 | 0 | 0 | 0 | 0 |  |  | 386.5414 | 584.0923 |  | 20.63113 | [5 empty] | Fig 4 | DP1.png | 3 | 43 | 0.06976744 | SEM: SE | [10 empty] | 970
229 | Khalifa2023 | 10.33313/298/027 | Steel | Conventional DP | DP2 | 0 | 0 | 0.07 | 0 | 0 | 0 | 0.5 | 0 | 0 | 0 | 0 | 1.2 | 0 | 0.008 | 0.05 | 0 | 0 | 0 | 0 | 0.2 | 0 | 0 | 0 | 0 | 0 | 0 | 0 | 0 |  |  | 445.9456 | 694.6501 |  | 25.33741 | [5 empty] | Fig 4 | DP2.png | 3 | 43 | 0.06976744 | SEM: SE | [10 empty] | 971
231 | Khorasani2024 | https://doi.org/10.1016/j.heliyon.2024.e36704 | Steel | Conventional DP | 770-10 | 0.027 | 0 | 0.08 | 0 | 0 | 0 | 0.02 | 0 | 0 | 0 | 0 | 0.76 | 0.002 | 0 | 0 | 0.02 | 0 | 0.025 | 0 | 0.17 | 0 | 0 | 0 | 0 | 0 | 0 | 0 | 0 |  |  | 370.4 | 642 |  | 31.8 | [5 empty] | Fig 10 | 770-10.png | 50 | 296 | 0.1689189 | SEM: SE | [10 empty] | 973
231 | Khorasani2024 | https://doi.org/10.1016/j.heliyon.2024.e36704 | Steel | Conventional DP | 860-10 | 0.027 | 0 | 0.08 | 0 | 0 | 0 | 0.02 | 0 | 0 | 0 | 0 | 0.76 | 0.002 | 0 | 0 | 0.02 | 0 | 0.025 | 0 | 0.17 | 0 | 0 | 0 | 0 | 0 | 0 | 0 | 0 |  |  | 496.3 | 809.2 |  | 29.8 | [5 empty] | Fig 11 | 860-10.png | 50 | 296 | 0.1689189 | SEM: SE | [10 empty] | 974
234 | Kuang2017 | 10.1007/s12613-017-1530-2 | Steel | Conventional DP | A | 0.04 | 0 | 0.075 | 0 | 0 | 0 | 0.2 | 0 | 0 | 0 | 0 | 1.5 | 0.15 | 0 | 0 | 0 | 0 | 0.01 | 0.005 | 0.35 | 0 | 0 | 0 | 0 | 0 | 0 | 0 | 0 |  |  | 362 | 638 |  | 24.3 | [5 empty] | Fig 2 | A.png | 1 | 23 | 0.04347826 | SEM: SE | [10 empty] | 980
234 | Kuang2017 | 10.1007/s12613-017-1530-2 | Steel | Conventional DP | B | 0.04 | 0 | 0.075 | 0 | 0 | 0 | 0.2 | 0 | 0 | 0 | 0 | 1.5 | 0.15 | 0 | 0 | 0 | 0 | 0.01 | 0.005 | 0.35 | 0 | 0 | 0 | 0 | 0 | 0 | 0 | 0 |  |  | 411 | 629 |  | 23.5 | [5 empty] | Fig 2 | B.png | 1 | 23 | 0.04347826 | SEM: SE | [10 empty] | 981
235 | Lai2016 | http://dx.doi.org/10.1016/j.ijplas.2015.09.006 | Steel | Conventional DP | 15 | 0 | 0 | 0.094 | 0 | 0 | 0 | 0 | 0 | 0 | 0 | 0 | 3.4 | 0 | 0 | 0 | 0 | 0 | 0.002 | 0.007 | 0.003 | 0 | 0 | 0 | 0 | 0 | 0 | 0 | 0 |  |  | 261.6023 | 690.9544 | [7 empty] | Fig 1 | 15.png | 20 | 114 | 0.1754386 | SEM: SE | [10 empty] | 982
235 | Lai2016 | http://dx.doi.org/10.1016/j.ijplas.2015.09.006 | Steel | Conventional DP | 17 | 0 | 0 | 0.094 | 0 | 0 | 0 | 0 | 0 | 0 | 0 | 0 | 3.4 | 0 | 0 | 0 | 0 | 0 | 0.002 | 0.007 | 0.003 | 0 | 0 | 0 | 0 | 0 | 0 | 0 | 0 |  |  | 258.7122 | 737.1242 | [7 empty] | Fig 1 | 17.png | 20 | 114 | 0.1754386 | SEM: SE | [10 empty] | 983
235 | Lai2016 | http://dx.doi.org/10.1016/j.ijplas.2015.09.006 | Steel | Conventional DP | 19 | 0 | 0 | 0.094 | 0 | 0 | 0 | 0 | 0 | 0 | 0 | 0 | 3.4 | 0 | 0 | 0 | 0 | 0 | 0.002 | 0.007 | 0.003 | 0 | 0 | 0 | 0 | 0 | 0 | 0 | 0 |  |  | 277.4064 | 763.8939 | [7 empty] | Fig 1 | 19.png | 20 | 114 | 0.1754386 | SEM: SE | [10 empty] | 984
235 | Lai2016 | http://dx.doi.org/10.1016/j.ijplas.2015.09.006 | Steel | Conventional DP | 28 | 0 | 0 | 0.094 | 0 | 0 | 0 | 0 | 0 | 0 | 0 | 0 | 3.4 | 0 | 0 | 0 | 0 | 0 | 0.002 | 0.007 | 0.003 | 0 | 0 | 0 | 0 | 0 | 0 | 0 | 0 |  |  | 376.689 | 928.0237 | [7 empty] | Fig 1 | 28.png | 20 | 114 | 0.1754386 | SEM: SE | [10 empty] | 985
235 | Lai2016 | http://dx.doi.org/10.1016/j.ijplas.2015.09.006 | Steel | Conventional DP | 37 | 0 | 0 | 0.094 | 0 | 0 | 0 | 0 | 0 | 0 | 0 | 0 | 3.4 | 0 | 0 | 0 | 0 | 0 | 0.002 | 0.007 | 0.003 | 0 | 0 | 0 | 0 | 0 | 0 | 0 | 0 |  |  | 473.1712 | 1057.762 | [7 empty] | Fig 1 | 37.png | 20 | 114 | 0.1754386 | SEM: SE | [10 empty] | 986
236 | Liao2010 | 10.4028/www.scientific.net/AMR.97-101.728 | Steel | Conventional DP | A | 0.03 | 0 | 0.15 | 0 | 0 | 0 | 0 | 0 | 0 | 0 | 0 | 2.1 | 0 | 0.01 | 0.015 | 0 | 0 | 0.015 | 0.01 | 0.45 | 0 | 0 | 0 | 0 | 0 | 0 | 0 | 0 |  |  | 480 | 1047 |  | 15.5 | [5 empty] | Fig 3 | A.png | 2 | 102 | 0.01960784 | SEM: SE | [10 empty] | 987
236 | Liao2010 | 10.4028/www.scientific.net/AMR.97-101.728 | Steel | Conventional DP | B | 0.03 | 0 | 0.15 | 0 | 0 | 0 | 0 | 0 | 0 | 0 | 0 | 2.1 | 0 | 0.01 | 0.015 | 0 | 0 | 0.015 | 0.01 | 0.45 | 0 | 0 | 0 | 0 | 0 | 0 | 0 | 0 |  |  | 983 | 1127 |  | 7 | [5 empty] | Fig 3 | B.png | 2 | 102 | 0.01960784 | SEM: SE | [10 empty] | 988
237 | Liu2022Lang | 10.1088/1742-6596/2390/1/012068 | Steel | Conventional DP | a | 0 | 0.0004 | 0.345 | 0 | 0 | 0 | 0.105 | 0 | 0 | 0 | 0 | 0.922 | 0.129 | 0 | 0 | 0 | 0 | 0.013 | 0.005 | 0 | 0 | 0 | 0 | 0 | 0 | 0 | 0 | 0 |  |  |  | 1724 |  | 8.53 | [5 empty] | Fig 4 | a.png | 10 | 34 | 0.2941176 | SEM: SE | [10 empty] | 989
237 | Liu2022Lang | 10.1088/1742-6596/2390/1/012068 | Steel | Conventional DP | b | 0 | 0.0004 | 0.345 | 0 | 0 | 0 | 0.105 | 0 | 0 | 0 | 0 | 0.922 | 0.129 | 0 | 0 | 0 | 0 | 0.013 | 0.005 | 0 | 0 | 0 | 0 | 0 | 0 | 0 | 0 | 0 |  |  |  | 1660 |  | 10.56 | [5 empty] | Fig 4 | b.png | 10 | 34 | 0.2941176 | SEM: SE | [10 empty] | 990
237 | Liu2022Lang | 10.1088/1742-6596/2390/1/012068 | Steel | Conventional DP | c | 0 | 0.0004 | 0.345 | 0 | 0 | 0 | 0.105 | 0 | 0 | 0 | 0 | 0.922 | 0.129 | 0 | 0 | 0 | 0 | 0.013 | 0.005 | 0 | 0 | 0 | 0 | 0 | 0 | 0 | 0 | 0 |  |  |  | 1712 |  | 9.59 | [5 empty] | Fig 4 | c.png | 10 | 34 | 0.2941176 | SEM: SE | [10 empty] | 991
237 | Liu2022Lang | 10.1088/1742-6596/2390/1/012068 | Steel | Conventional DP | d | 0 | 0.0004 | 0.345 | 0 | 0 | 0 | 0.105 | 0 | 0 | 0 | 0 | 0.922 | 0.129 | 0 | 0 | 0 | 0 | 0.013 | 0.005 | 0 | 0 | 0 | 0 | 0 | 0 | 0 | 0 | 0 |  |  |  | 1684 |  | 9.42 | [5 empty] | Fig 4 | d.png | 10 | 34 | 0.2941176 | SEM: SE | [10 empty] | 992
237 | Liu2022Lang | 10.1088/1742-6596/2390/1/012068 | Steel | Conventional DP | r | 0 | 0.0004 | 0.345 | 0 | 0 | 0 | 0.105 | 0 | 0 | 0 | 0 | 0.922 | 0.129 | 0 | 0 | 0 | 0 | 0.013 | 0.005 | 0 | 0 | 0 | 0 | 0 | 0 | 0 | 0 | 0 |  |  |  | 1618 |  | 11 | [5 empty] | Fig 4 | r.png | 10 | 34 | 0.2941176 | SEM: SE | [10 empty] | 993
237 | Liu2022Lang | 10.1088/1742-6596/2390/1/012068 | Steel | Conventional DP | f | 0 | 0.0004 | 0.345 | 0 | 0 | 0 | 0.105 | 0 | 0 | 0 | 0 | 0.922 | 0.129 | 0 | 0 | 0 | 0 | 0.013 | 0.005 | 0 | 0 | 0 | 0 | 0 | 0 | 0 | 0 | 0 |  |  |  | 1739 |  | 10.24 | [5 empty] | Fig 4 | f.png | 10 | 34 | 0.2941176 | SEM: SE | [10 empty] | 994
237 | Liu2022Lang | 10.1088/1742-6596/2390/1/012068 | Steel | Conventional DP | h | 0 | 0.0004 | 0.345 | 0 | 0 | 0 | 0.105 | 0 | 0 | 0 | 0 | 0.922 | 0.129 | 0 | 0 | 0 | 0 | 0.013 | 0.005 | 0 | 0 | 0 | 0 | 0 | 0 | 0 | 0 | 0 |  |  |  | 1438 |  | 11.88 | [5 empty] | Fig 4 | h.png | 10 | 34 | 0.2941176 | SEM: SE | [10 empty] | 995
237 | Liu2022Lang | 10.1088/1742-6596/2390/1/012068 | Steel | Conventional DP | i | 0 | 0.0004 | 0.345 | 0 | 0 | 0 | 0.105 | 0 | 0 | 0 | 0 | 0.922 | 0.129 | 0 | 0 | 0 | 0 | 0.013 | 0.005 | 0 | 0 | 0 | 0 | 0 | 0 | 0 | 0 | 0 |  |  |  | 1710 |  | 10.24 | [5 empty] | Fig 4 | i.png | 10 | 34 | 0.2941176 | SEM: SE | [10 empty] | 996
238 | Liu2022Litao | https://doi.org/10.3390/ma15186424 | Steel | Conventional DP | b | 0.05 | 0 | 0.087 | 0 | 0 | 0 | 0.49 | 0 | 0 | 0 | 0 | 1.99 | 0.18 | 0 | 0 | 0 | 0 | 0.01 | 0.003 | 0.21 | 0 | 0 | 0 | 0 | 0 | 0 | 0 | 0 |  |  | 383.5 | 704.3 | 12.3 | 15.2 | [5 empty] | Fig 3 | b.png | 10 | 66 | 0.1515152 | SEM: SE | [10 empty] | 997
238 | Liu2022Litao | https://doi.org/10.3390/ma15186424 | Steel | Conventional DP | d | 0.05 | 0 | 0.087 | 0 | 0 | 0 | 0.49 | 0 | 0 | 0 | 0 | 1.99 | 0.18 | 0 | 0 | 0 | 0 | 0.01 | 0.003 | 0.21 | 0 | 0 | 0 | 0 | 0 | 0 | 0 | 0 |  |  | 450.7 | 796.1 | 12.7 | 13.9 | [5 empty] | Fig 3 | d.png | 10 | 66 | 0.1515152 | SEM: SE | [10 empty] | 998
238 | Liu2022Litao | https://doi.org/10.3390/ma15186424 | Steel | Conventional DP | f | 0.05 | 0 | 0.087 | 0 | 0 | 0 | 0.49 | 0 | 0 | 0 | 0 | 1.99 | 0.18 | 0 | 0 | 0 | 0 | 0.01 | 0.003 | 0.21 | 0 | 0 | 0 | 0 | 0 | 0 | 0 | 0 |  |  | 708.8 | 994.6 | 10.6 | 11.5 | [5 empty] | Fig 3 | f.png | 10 | 66 | 0.1515152 | SEM: SE | [10 empty] | 999
238 | Liu2022Litao | https://doi.org/10.3390/ma15186424 | Steel | Conventional DP | h | 0.05 | 0 | 0.087 | 0 | 0 | 0 | 0.49 | 0 | 0 | 0 | 0 | 1.99 | 0.18 | 0 | 0 | 0 | 0 | 0.01 | 0.003 | 0.21 | 0 | 0 | 0 | 0 | 0 | 0 | 0 | 0 |  |  | 733.1 | 935.4 | 4.1 | 4.7 | [5 empty] | Fig 3 | h.png | 10 | 66 | 0.1515152 | SEM: SE | [10 empty] | 1000
239 | Liu2024Lang | https://doi.org/10.1016/j.scriptamat.2024.116030 | Steel | Conventional DP | a | 0 | 0 | 0.19 | 0 | 0 | 0 | 0 | 0 | 0 | 0 | 0 | 3.2 | 0.19 | 0 | 0 | 0 | 0 | 0 | 0 | 0.26 | 0 | 0 | 0 | 0 | 0.16 | 0 | 0 | 0 |  |  | 777 | 1484 |  | 9.3 | [5 empty] | Fig 1 | a.png | 1 | 42 | 0.02380952 | SEM: SE | [10 empty] | 1001
239 | Liu2024Lang | https://doi.org/10.1016/j.scriptamat.2024.116030 | Steel | Conventional DP | b | 0 | 0 | 0.19 | 0 | 0 | 0 | 0 | 0 | 0 | 0 | 0 | 3.2 | 0.19 | 0 | 0 | 0 | 0 | 0 | 0 | 0.26 | 0 | 0 | 0 | 0 | 0.16 | 0 | 0 | 0 |  |  | 1005 | 1632 |  | 9.3 | [5 empty] | Fig 1 | b.png | 1 | 42 | 0.02380952 | SEM: SE | [10 empty] | 1002
239 | Liu2024Lang | https://doi.org/10.1016/j.scriptamat.2024.116030 | Steel | Conventional DP | c | 0 | 0 | 0.19 | 0 | 0 | 0 | 0 | 0 | 0 | 0 | 0 | 3.2 | 0.19 | 0 | 0 | 0 | 0 | 0 | 0 | 0.26 | 0 | 0 | 0 | 0 | 0.16 | 0 | 0 | 0 |  |  | 1150 | 1662 |  | 9.9 | [5 empty] | Fig 1 | c.png | 1 | 42 | 0.02380952 | SEM: SE | [10 empty] | 1003
239 | Liu2024Lang | https://doi.org/10.1016/j.scriptamat.2024.116030 | Steel | Conventional DP | d | 0 | 0 | 0.19 | 0 | 0 | 0 | 0 | 0 | 0 | 0 | 0 | 3.2 | 0.19 | 0 | 0 | 0 | 0 | 0 | 0 | 0.26 | 0 | 0 | 0 | 0 | 0.16 | 0 | 0 | 0 |  |  | 1162 | 1643 |  | 9.4 | [5 empty] | Fig 1 | d.png | 1 | 42 | 0.02380952 | SEM: SE | [10 empty] | 1004
241 | Mazaheri2014 | http://dx.doi.org/10.1016/j.msea.2014.06.031 | Steel | Conventional DP | a | 0 | 0 | 0.17 | 0 | 0 | 0 | 0.95 | 0 | 0 | 0 | 0 | 1.15 | 0 | 0 | 0 | 0 | 0 | 0.025 | 0.035 | 0.4 | 0 | 0 | 0 | 0 | 0 | 0 | 0 | 0 |  |  | 550 | 905 | 12.32 | 15.73 | [5 empty] | Fig 4 | a.png | 20 | 107 | 0.1869159 | SEM: SE | [10 empty] | 1009
241 | Mazaheri2014 | http://dx.doi.org/10.1016/j.msea.2014.06.031 | Steel | Conventional DP | b | 0 | 0 | 0.17 | 0 | 0 | 0 | 0.95 | 0 | 0 | 0 | 0 | 1.15 | 0 | 0 | 0 | 0 | 0 | 0.025 | 0.035 | 0.4 | 0 | 0 | 0 | 0 | 0 | 0 | 0 | 0 |  |  | 422 | 838 | 15.55 | 20.01 | [5 empty] | Fig 4 | b.png | 20 | 107 | 0.1869159 | SEM: SE | [10 empty] | 1010
241 | Mazaheri2014 | http://dx.doi.org/10.1016/j.msea.2014.06.031 | Steel | Conventional DP | c | 0 | 0 | 0.17 | 0 | 0 | 0 | 0.95 | 0 | 0 | 0 | 0 | 1.15 | 0 | 0 | 0 | 0 | 0 | 0.025 | 0.035 | 0.4 | 0 | 0 | 0 | 0 | 0 | 0 | 0 | 0 |  |  | 600 | 1000 | 11.6 | 14.63 | [5 empty] | Fig 4 | c.png | 20 | 107 | 0.1869159 | SEM: SE | [10 empty] | 1011
241 | Mazaheri2014 | http://dx.doi.org/10.1016/j.msea.2014.06.031 | Steel | Conventional DP | d | 0 | 0 | 0.17 | 0 | 0 | 0 | 0.95 | 0 | 0 | 0 | 0 | 1.15 | 0 | 0 | 0 | 0 | 0 | 0.025 | 0.035 | 0.4 | 0 | 0 | 0 | 0 | 0 | 0 | 0 | 0 |  |  | 903 | 1429 | 8.61 | 12.6 | [5 empty] | Fig 4 | d.png | 20 | 107 | 0.1869159 | SEM: SE | [10 empty] | 1012
242 | Mazaheri2015 | 10.1007/s11665-015-1412-6 | Steel | Conventional DP | a | 0 | 0 | 0.17 | 0 | 0 | 0 | 0.95 | 0 | 0 | 0 | 0 | 1.15 | 0 | 0 | 0 | 0 | 0 | 0.025 | 0.035 | 0.4 | 0 | 0 | 0 | 0 | 0 | 0 | 0 | 0 |  |  | 402 | 789 | 18.6 | 24.96 | [5 empty] | Fig 2 | a.png | 10 | 112 | 0.08928571 | SEM: SE | [10 empty] | 1013
242 | Mazaheri2015 | 10.1007/s11665-015-1412-6 | Steel | Conventional DP | b | 0 | 0 | 0.17 | 0 | 0 | 0 | 0.95 | 0 | 0 | 0 | 0 | 1.15 | 0 | 0 | 0 | 0 | 0 | 0.025 | 0.035 | 0.4 | 0 | 0 | 0 | 0 | 0 | 0 | 0 | 0 |  |  | 451 | 844 | 16.43 | 21.63 | [5 empty] | Fig 2 | b.png | 10 | 112 | 0.08928571 | SEM: SE | [10 empty] | 1014
242 | Mazaheri2015 | 10.1007/s11665-015-1412-6 | Steel | Conventional DP | c | 0 | 0 | 0.17 | 0 | 0 | 0 | 0.95 | 0 | 0 | 0 | 0 | 1.15 | 0 | 0 | 0 | 0 | 0 | 0.025 | 0.035 | 0.4 | 0 | 0 | 0 | 0 | 0 | 0 | 0 | 0 |  |  | 452 | 854 | 15.77 | 20.37 | [5 empty] | Fig 2 | c.png | 10 | 112 | 0.08928571 | SEM: SE | [10 empty] | 1015
242 | Mazaheri2015 | 10.1007/s11665-015-1412-6 | Steel | Conventional DP | d | 0 | 0 | 0.17 | 0 | 0 | 0 | 0.95 | 0 | 0 | 0 | 0 | 1.15 | 0 | 0 | 0 | 0 | 0 | 0.025 | 0.035 | 0.4 | 0 | 0 | 0 | 0 | 0 | 0 | 0 | 0 |  |  | 501 | 845 | 14.33 | 19.19 | [5 empty] | Fig 2 | d.png | 10 | 112 | 0.08928571 | SEM: SE | [10 empty] | 1016
242 | Mazaheri2015 | 10.1007/s11665-015-1412-6 | Steel | Conventional DP | e | 0 | 0 | 0.17 | 0 | 0 | 0 | 0.95 | 0 | 0 | 0 | 0 | 1.15 | 0 | 0 | 0 | 0 | 0 | 0.025 | 0.035 | 0.4 | 0 | 0 | 0 | 0 | 0 | 0 | 0 | 0 |  |  | 510 | 850 | 14.05 | 17.94 | [5 empty] | Fig 2 | e.png | 10 | 112 | 0.08928571 | SEM: SE | [10 empty] | 1017
243 | Mazaheri2019 | https://doi.org/10.1016/j.msea.2019.06.031 | Steel | Conventional DP | a | 0 | 0 | 0.17 | 0 | 0 | 0 | 0.95 | 0 | 0 | 0 | 0 | 1.15 | 0 | 0 | 0 | 0 | 0 | 0 | 0 | 0.4 | 0 | 0 | 0 | 0 | 0 | 0 | 0 | 0 |  |  | 579 | 1024 | 22.2 | [6 empty] | Fig 5 | a.png | 10 | 28 | 0.3571429 | SEM: SE | [10 empty] | 1018
243 | Mazaheri2019 | https://doi.org/10.1016/j.msea.2019.06.031 | Steel | Conventional DP | b | 0 | 0 | 0.17 | 0 | 0 | 0 | 0.95 | 0 | 0 | 0 | 0 | 1.15 | 0 | 0 | 0 | 0 | 0 | 0 | 0 | 0.4 | 0 | 0 | 0 | 0 | 0 | 0 | 0 | 0 |  |  | 768 | 1280 | 13 | [6 empty] | Fig 5 | b.png | 10 | 28 | 0.3571429 | SEM: SE | [10 empty] | 1019
243 | Mazaheri2019 | https://doi.org/10.1016/j.msea.2019.06.031 | Steel | Conventional DP | c | 0 | 0 | 0.17 | 0 | 0 | 0 | 0.95 | 0 | 0 | 0 | 0 | 1.15 | 0 | 0 | 0 | 0 | 0 | 0 | 0 | 0.4 | 0 | 0 | 0 | 0 | 0 | 0 | 0 | 0 |  |  | 850 | 1370 | 13.7 | [6 empty] | Fig 5 | c.png | 10 | 28 | 0.3571429 | SEM: SE | [10 empty] | 1020
243 | Mazaheri2019 | https://doi.org/10.1016/j.msea.2019.06.031 | Steel | Conventional DP | d | 0 | 0 | 0.17 | 0 | 0 | 0 | 0.95 | 0 | 0 | 0 | 0 | 1.15 | 0 | 0 | 0 | 0 | 0 | 0 | 0 | 0.4 | 0 | 0 | 0 | 0 | 0 | 0 | 0 | 0 |  |  | 1050 | 1608 | 20.7 | [6 empty] | Fig 5 | d.png | 10 | 28 | 0.3571429 | SEM: SE | [10 empty] | 1021
244 | Mohapatra2016 | 10.1007/s11665-016-2066-8 | Steel | Conventional DP | 20 | 0.036 | 0 | 0.08 | 0 | 0 | 0 | 0.02 | 0 | 0 | 0 | 0 | 1.95 | 0.15 | 0.0039 | 0 | 0.01 | 0 | 0.013 | 0.002 | 0.02 | 0 | 0 | 0 | 0 | 0 | 0 | 0 | 0 |  |  | 622 | 910 | 1 | 4 | [5 empty] | Fig 3 | 20.png | 10 | 61 | 0.1639344 | SEM: SE | [10 empty] | 1022
244 | Mohapatra2016 | 10.1007/s11665-016-2066-8 | Steel | Conventional DP | 700 | 0.036 | 0 | 0.08 | 0 | 0 | 0 | 0.02 | 0 | 0 | 0 | 0 | 1.95 | 0.15 | 0.0039 | 0 | 0.01 | 0 | 0.013 | 0.002 | 0.02 | 0 | 0 | 0 | 0 | 0 | 0 | 0 | 0 |  |  | 412 | 526 | 20 | 31 | [5 empty] | Fig 3 | 700.png | 10 | 61 | 0.1639344 | SEM: SE | [10 empty] | 1023
244 | Mohapatra2016 | 10.1007/s11665-016-2066-8 | Steel | Conventional DP | 725 | 0.036 | 0 | 0.08 | 0 | 0 | 0 | 0.02 | 0 | 0 | 0 | 0 | 1.95 | 0.15 | 0.0039 | 0 | 0.01 | 0 | 0.013 | 0.002 | 0.02 | 0 | 0 | 0 | 0 | 0 | 0 | 0 | 0 |  |  | 322 | 600 | 26 | 33 | [5 empty] | Fig 3 | 725.png | 10 | 61 | 0.1639344 | SEM: SE | [10 empty] | 1024
244 | Mohapatra2016 | 10.1007/s11665-016-2066-8 | Steel | Conventional DP | 750 | 0.036 | 0 | 0.08 | 0 | 0 | 0 | 0.02 | 0 | 0 | 0 | 0 | 1.95 | 0.15 | 0.0039 | 0 | 0.01 | 0 | 0.013 | 0.002 | 0.02 | 0 | 0 | 0 | 0 | 0 | 0 | 0 | 0 |  |  | 360 | 677 | 17 | 24 | [5 empty] | Fig 3 | 750.png | 10 | 61 | 0.1639344 | SEM: SE | [10 empty] | 1025
244 | Mohapatra2016 | 10.1007/s11665-016-2066-8 | Steel | Conventional DP | 775 | 0.036 | 0 | 0.08 | 0 | 0 | 0 | 0.02 | 0 | 0 | 0 | 0 | 1.95 | 0.15 | 0.0039 | 0 | 0.01 | 0 | 0.013 | 0.002 | 0.02 | 0 | 0 | 0 | 0 | 0 | 0 | 0 | 0 |  |  | 414 | 872 | 11 | 17 | [5 empty] | Fig 3 | 775.png | 10 | 61 | 0.1639344 | SEM: SE | [10 empty] | 1026
244 | Mohapatra2016 | 10.1007/s11665-016-2066-8 | Steel | Conventional DP | 800 | 0.036 | 0 | 0.08 | 0 | 0 | 0 | 0.02 | 0 | 0 | 0 | 0 | 1.95 | 0.15 | 0.0039 | 0 | 0.01 | 0 | 0.013 | 0.002 | 0.02 | 0 | 0 | 0 | 0 | 0 | 0 | 0 | 0 |  |  | 401 | 802 | 11 | 18 | [5 empty] | Fig 3 | 800.png | 10 | 61 | 0.1639344 | SEM: SE | [10 empty] | 1027
244 | Mohapatra2016 | 10.1007/s11665-016-2066-8 | Steel | Conventional DP | 825 | 0.036 | 0 | 0.08 | 0 | 0 | 0 | 0.02 | 0 | 0 | 0 | 0 | 1.95 | 0.15 | 0.0039 | 0 | 0.01 | 0 | 0.013 | 0.002 | 0.02 | 0 | 0 | 0 | 0 | 0 | 0 | 0 | 0 |  |  | 521 | 856 | 9 | 16 | [5 empty] | Fig 3 | 825.png | 10 | 61 | 0.1639344 | SEM: SE | [10 empty] | 1028
244 | Mohapatra2016 | 10.1007/s11665-016-2066-8 | Steel | Conventional DP | 850 | 0.036 | 0 | 0.08 | 0 | 0 | 0 | 0.02 | 0 | 0 | 0 | 0 | 1.95 | 0.15 | 0.0039 | 0 | 0.01 | 0 | 0.013 | 0.002 | 0.02 | 0 | 0 | 0 | 0 | 0 | 0 | 0 | 0 |  |  | 679 | 1181 | 4 | 8 | [5 empty] | Fig 3 | 850.png | 10 | 61 | 0.1639344 | SEM: SE | [10 empty] | 1029
247 | Niu2024G | https://doi.org/10.1016/j.msea.2024.146072 | Steel | Conventional DP | DP | 0.41 | 0 | 0.15 | 0 | 0 | 0 | 0 | 0 | 0 | 0 | 0 | 1.77 | 0 | 0 | 0 | 0 | 0 | 0 | 0 | 1.19 | 0 | 0 | 0.015 | 0 | 0 | 0 | 0 | 0 |  |  | 551 | 1002 | 9.1 | 16.3 | [5 empty] | Fig 3 | DP.png | 5 | 57 | 0.0877193 | SEM: SE | [10 empty] | 1036
247 | Niu2024G | https://doi.org/10.1016/j.msea.2024.146072 | Steel | Conventional DP | L-DP | 0.41 | 0 | 0.15 | 0 | 0 | 0 | 0 | 0 | 0 | 0 | 0 | 1.77 | 0 | 0 | 0 | 0 | 0 | 0 | 0 | 1.19 | 0 | 0 | 0.015 | 0 | 0 | 0 | 0 | 0 |  |  | 533 | 1034 | 17.3 | 25.3 | [5 empty] | Fig 3 | L-DP.png | 10 | 63 | 0.1587302 | SEM: SE | [10 empty] | 1037
248 | Ormsuptave2017 | http://dx.doi.org/10.1016/j.matdes.2017.01.040 | Steel | Conventional DP | b | 0 | 0 | 0.09 | 0 | 0 | 0 | 0.02 | 0.01 | 0 | 0 | 0 | 1.34 | 0 | 0 | 0.002 | 0 | 0 | 0.013 | 0.003 | 0.012 | 0 | 0 | 0 | 0 | 0 | 0 | 0 | 0 |  |  | 287 | 550 |  | 23.9 | [5 empty] | Fig 4 | b.png | 20 | 30 | 0.6666667 | SEM: SE | a.png | 20 | 35 | 0.5714286 | OM | [5 empty] | 1038
248 | Ormsuptave2017 | http://dx.doi.org/10.1016/j.matdes.2017.01.040 | Steel | Conventional DP | d | 0 | 0 | 0.09 | 0 | 0 | 0 | 0.02 | 0.01 | 0 | 0 | 0 | 1.34 | 0 | 0 | 0.002 | 0 | 0 | 0.013 | 0.003 | 0.012 | 0 | 0 | 0 | 0 | 0 | 0 | 0 | 0 |  |  | 415 | 711 |  | 16.3 | [5 empty] | Fig 4 | d.png | 20 | 30 | 0.6666667 | SEM: SE | c.png | 20 | 35 | 0.5714286 | OM | [5 empty] | 1039
248 | Ormsuptave2017 | http://dx.doi.org/10.1016/j.matdes.2017.01.040 | Steel | Conventional DP | f | 0 | 0 | 0.09 | 0 | 0 | 0 | 0.02 | 0.01 | 0 | 0 | 0 | 1.34 | 0 | 0 | 0.002 | 0 | 0 | 0.013 | 0.003 | 0.012 | 0 | 0 | 0 | 0 | 0 | 0 | 0 | 0 |  |  | 375 | 604 |  | 24.9 | [5 empty] | Fig 4 | f.png | 20 | 30 | 0.6666667 | SEM: SE | e.png | 20 | 35 | 0.5714286 | OM | [5 empty] | 1040
249 | Ozygit2024 | https://doi.org/10.24425/amm.2024.150912 | Steel | Conventional DP | BC | 0 | 0 | 0.065 | 0 | 0 | 0 | 0.65 | 0 | 0 | 0 | 0 | 1.55 | 0 | 0 | 0 | 0 | 0 | 0.02 | 0 | 0.25 | 0 | 0 | 0 | 0 | 0 | 0 | 0 | 0 |  |  | 391.68 | 608.75 | 15.18 | 23.74 | [5 empty] | Fig 7 | BC.png | 10 | 65 | 0.1538462 | SEM: SE | [10 empty] | 1041
249 | Ozygit2024 | https://doi.org/10.24425/amm.2024.150912 | Steel | Conventional DP | BAC | 0 | 0.0022 | 0.065 | 0 | 0 | 0 | 0.65 | 0 | 0 | 0 | 0 | 1.55 | 0 | 0 | 0 | 0 | 0 | 0.02 | 0 | 0.25 | 0 | 0 | 0.025 | 0 | 0 | 0 | 0 | 0 |  |  | 350.33 | 539.42 | 17.6 | 27.45 | [5 empty] | Fig 7 | BAC.png | 10 | 65 | 0.1538462 | SEM: SE | [10 empty] | 1042
250 | Pan2018 | http://dx.doi.org/10.3390/ma11081399 | Steel | Conventional DP | 780C | 0 | 0 | 0.19 | 0 | 0 | 0 | 0 | 0 | 0 | 0 | 0 | 1.01 | 0 | 0 | 0 | 0 | 0 | 0 | 0 | 1.46 | 0 | 0 | 0 | 0 | 0 | 0 | 0 | 0 |  |  | 558 | 1078 | 9.7 | [6 empty] | Fig 4 | 780C.png | 5 | 51 | 0.09803922 | SEM: SE | [10 empty] | 1043
250 | Pan2018 | http://dx.doi.org/10.3390/ma11081399 | Steel | Conventional DP | 800C | 0 | 0 | 0.19 | 0 | 0 | 0 | 0 | 0 | 0 | 0 | 0 | 1.01 | 0 | 0 | 0 | 0 | 0 | 0 | 0 | 1.46 | 0 | 0 | 0 | 0 | 0 | 0 | 0 | 0 |  |  | 592 | 1147 | 8.8 | [6 empty] | Fig 4 | 800C.png | 5 | 51 | 0.09803922 | SEM: SE | [10 empty] | 1044
250 | Pan2018 | http://dx.doi.org/10.3390/ma11081399 | Steel | Conventional DP | 820C | 0 | 0 | 0.19 | 0 | 0 | 0 | 0 | 0 | 0 | 0 | 0 | 1.01 | 0 | 0 | 0 | 0 | 0 | 0 | 0 | 1.46 | 0 | 0 | 0 | 0 | 0 | 0 | 0 | 0 |  |  | 672 | 1267 | 8.2 | [6 empty] | Fig 4 | 820C.png | 5 | 51 | 0.09803922 | SEM: SE | [10 empty] | 1045
251 | Pan2020 | 10.1016/j.promfg.2020.08.137 | Steel | Conventional DP | A1 | 0 | 0 | 0.15 | 0 | 0 | 0 | 0.6 | 0 | 0 | 0 | 0 | 1.7 | 0 | 0 | 0 | 0 | 0 | 0.012 | 0.005 | 0.5 | 0 | 0 | 0 | 0 | 0 | 0 | 0 | 0 |  |  | 449 | 828 |  | 20.5 | [5 empty] | Fig 2 | A1.png | 10 | 29 | 0.3448276 | OM | [10 empty] | 1046
251 | Pan2020 | 10.1016/j.promfg.2020.08.137 | Steel | Conventional DP | A2 | 0 | 0 | 0.15 | 0 | 0 | 0 | 0.6 | 0 | 0 | 0 | 0 | 1.7 | 0 | 0 | 0 | 0 | 0 | 0.012 | 0.005 | 0.5 | 0 | 0 | 0 | 0 | 0 | 0 | 0 | 0 |  |  | 432 | 785 |  | 21 | [5 empty] | Fig 2 | A2.png | 10 | 29 | 0.3448276 | OM | A2-sem.png | 20 | 352 | 0.05681818 | SEM: SE | [5 empty] | 1047
251 | Pan2020 | 10.1016/j.promfg.2020.08.137 | Steel | Conventional DP | B | 0 | 0 | 0.095 | 0 | 0 | 0 | 0.3 | 0 | 0 | 0 | 0 | 1.8 | 0.25 | 0 | 0.02 | 0 | 0 | 0.012 | 0.005 | 0.003 | 0 | 0 | 0 | 0 | 0 | 0 | 0 | 0 |  |  | 485 | 807 |  | 16.5 | [5 empty] | Fig 2 | B.png | 10 | 29 | 0.3448276 | OM | [10 empty] | 1048
252 | Rocha2005 | https://doi.org/10.1016/j.msea.2004.08.081 | Steel | Conventional DP | a | 0.035 | 0 | 0.08 | 0 | 0 | 0 | 0 | 0 | 0 | 0 | 0 | 1.91 | 0 | 0.005 | 0 | 0 | 0 | 0.018 | 0.006 | 0.04 | 0 | 0 | 0 | 0 | 0 | 0 | 0 | 0 |  |  | 325 | 683 |  | 29.27184 | [5 empty] | Fig 11 | a.png | 10 | 63 | 0.1587302 | SEM: SE | [10 empty] | 1049
252 | Rocha2005 | https://doi.org/10.1016/j.msea.2004.08.081 | Steel | Conventional DP | b | 0.035 | 0 | 0.08 | 0 | 0 | 0 | 0 | 0 | 0 | 0 | 0 | 1.91 | 0 | 0.005 | 0 | 0 | 0 | 0.018 | 0.006 | 0.04 | 0 | 0 | 0 | 0 | 0 | 0 | 0 | 0 |  |  | 365 | 659 |  | 31.1165 | [5 empty] | Fig 11 | b.png | 10 | 63 | 0.1587302 | SEM: SE | [10 empty] | 1050
252 | Rocha2005 | https://doi.org/10.1016/j.msea.2004.08.081 | Steel | Conventional DP | c | 0.035 | 0 | 0.08 | 0 | 0 | 0 | 0 | 0 | 0 | 0 | 0 | 1.91 | 0 | 0.005 | 0 | 0 | 0 | 0.018 | 0.006 | 0.04 | 0 | 0 | 0 | 0 | 0 | 0 | 0 | 0 |  |  | 369 | 644 |  | 29.56311 | [5 empty] | Fig 11 | c.png | 10 | 63 | 0.1587302 | SEM: SE | [10 empty] | 1051
253 | Saenarjhan2022 | 10.55713/jmmm.v32i4.1537 | Steel | Conventional DP | Aust | 0 | 0 | 0.107 | 0 | 0 | 0 | 0.023 | 0.014 | 0 | 0 | 0 | 2.39 | 0.0072 | 0 | 0 | 0.021 | 0 | 0 | 0 | 0.453 | 0 | 0 | 0 | 0 | 0.0015 | 0 | 0 | 0 |  |  | 897.54 | 1164.2 | 2.83 | 3.98 | [5 empty] | Fig 3 | Aust.png | 5 | 76 | 0.06578947 | SEM: SE | [10 empty] | 1052
253 | Saenarjhan2022 | 10.55713/jmmm.v32i4.1537 | Steel | Conventional DP | 730SIA | 0 | 0 | 0.107 | 0 | 0 | 0 | 0.023 | 0.014 | 0 | 0 | 0 | 2.39 | 0.0072 | 0 | 0 | 0.021 | 0 | 0 | 0 | 0.453 | 0 | 0 | 0 | 0 | 0.0015 | 0 | 0 | 0 |  |  | 503.5 | 704.33 | 10.37 | 16.64 | [5 empty] | Fig 4 | 730SIA.png | 10 | 39 | 0.2564103 | SEM: SE | [10 empty] | 1053
253 | Saenarjhan2022 | 10.55713/jmmm.v32i4.1537 | Steel | Conventional DP | 730DIA | 0 | 0 | 0.107 | 0 | 0 | 0 | 0.023 | 0.014 | 0 | 0 | 0 | 2.39 | 0.0072 | 0 | 0 | 0.021 | 0 | 0 | 0 | 0.453 | 0 | 0 | 0 | 0 | 0.0015 | 0 | 0 | 0 |  |  | 478.5 | 695.57 | 14.35 | 21.98 | [5 empty] | Fig 5 | 730DIA.png | 10 | 39 | 0.2564103 | SEM: SE | [10 empty] | 1054
253 | Saenarjhan2022 | 10.55713/jmmm.v32i4.1537 | Steel | Conventional DP | 780SIA | 0 | 0 | 0.107 | 0 | 0 | 0 | 0.023 | 0.014 | 0 | 0 | 0 | 2.39 | 0.0072 | 0 | 0 | 0.021 | 0 | 0 | 0 | 0.453 | 0 | 0 | 0 | 0 | 0.0015 | 0 | 0 | 0 |  |  | 551.2 | 964.31 | 7.7 | 13.37 | [5 empty] | Fig 4 | 780SIA.png | 10 | 39 | 0.2564103 | SEM: SE | [10 empty] | 1055
253 | Saenarjhan2022 | 10.55713/jmmm.v32i4.1537 | Steel | Conventional DP | 780DIA | 0 | 0 | 0.107 | 0 | 0 | 0 | 0.023 | 0.014 | 0 | 0 | 0 | 2.39 | 0.0072 | 0 | 0 | 0.021 | 0 | 0 | 0 | 0.453 | 0 | 0 | 0 | 0 | 0.0015 | 0 | 0 | 0 |  |  | 487.92 | 899.1 | 8.84 | 15.06 | [5 empty] | Fig 5 | 780DIA.png | 10 | 39 | 0.2564103 | SEM: SE | [10 empty] | 1056
253 | Saenarjhan2022 | 10.55713/jmmm.v32i4.1537 | Steel | Conventional DP | 830SIA | 0 | 0 | 0.107 | 0 | 0 | 0 | 0.023 | 0.014 | 0 | 0 | 0 | 2.39 | 0.0072 | 0 | 0 | 0.021 | 0 | 0 | 0 | 0.453 | 0 | 0 | 0 | 0 | 0.0015 | 0 | 0 | 0 |  |  | 894.29 | 1163.74 | 3.52 | 7.26 | [5 empty] | Fig 4 | 830SIA.png | 10 | 39 | 0.2564103 | SEM: SE | [10 empty] | 1057
253 | Saenarjhan2022 | 10.55713/jmmm.v32i4.1537 | Steel | Conventional DP | 830DIA | 0 | 0 | 0.107 | 0 | 0 | 0 | 0.023 | 0.014 | 0 | 0 | 0 | 2.39 | 0.0072 | 0 | 0 | 0.021 | 0 | 0 | 0 | 0.453 | 0 | 0 | 0 | 0 | 0.0015 | 0 | 0 | 0 |  |  | 908.01 | 1171.83 | 3.37 | 7.55 | [5 empty] | Fig 5 | 830DIA.png | 10 | 39 | 0.2564103 | SEM: SE | [10 empty] | 1058
255 | Shi2024 | https://doi.org/10.1016/j.msea.2024.146116 | Steel | Conventional DP | a | 0 | 0 | 0.09 | 0 | 0 | 0 | 0.2 | 0 | 0 | 0 | 0 | 2.04 | 0 | 0 | 0 | 0 | 0 | 0 | 0 | 0.58 | 0 | 0 | 0 | 0 | 0 | 0 | 0 | 0 |  |  | 600 | 845 | 9.6 | 15.6 | [5 empty] | Fig 13 | a.png | 10 | 76 | 0.1315789 | SEM: SE | [10 empty] | 1072
255 | Shi2024 | https://doi.org/10.1016/j.msea.2024.146116 | Steel | Conventional DP | b | 0 | 0 | 0.09 | 0 | 0 | 0 | 0.2 | 0 | 0 | 0 | 0 | 2.04 | 0 | 0 | 0 | 0 | 0 | 0 | 0 | 0.58 | 0 | 0 | 0 | 0 | 0 | 0 | 0 | 0 |  |  | 658 | 943 | 6.7 | 10.6 | [5 empty] | Fig 13 | b.png | 5 | 71 | 0.07042254 | SEM: SE | [10 empty] | 1073
258 | Soliman2020 | 10.1002/srin.202000518 | Steel | Conventional DP | G1M1-800 | 0 | 0 | 0.075 | 0 | 0 | 0 | 0.43 | 0 | 0 | 0 | 0 | 1.02 | 0 | 0 | 0 | 0 | 0 | 0 | 0 | 0 | 0 | 0 | 0 | 0 | 0 | 0 | 0 | 0 |  |  | 419.3 | 779.7 |  | 18.1 | [5 empty] | Fig 3 | G1M1-800.png | 3 | 32 | 0.09375 | SEM: SE | [10 empty] | 1081
258 | Soliman2020 | 10.1002/srin.202000518 | Steel | Conventional DP | G1M2-740 | 0 | 0 | 0.075 | 0 | 0 | 0 | 0.43 | 0 | 0 | 0 | 0 | 1.02 | 0 | 0 | 0 | 0 | 0 | 0 | 0 | 0 | 0 | 0 | 0 | 0 | 0 | 0 | 0 | 0 |  |  | 353.1 | 686.1 |  | 23.4 | [5 empty] | Fig 4 | G1M2-740.png | 2 | 31 | 0.06451613 | SEM: SE | [10 empty] | 1082
258 | Soliman2020 | 10.1002/srin.202000518 | Steel | Conventional DP | G1M2-800 | 0 | 0 | 0.075 | 0 | 0 | 0 | 0.43 | 0 | 0 | 0 | 0 | 1.02 | 0 | 0 | 0 | 0 | 0 | 0 | 0 | 0 | 0 | 0 | 0 | 0 | 0 | 0 | 0 | 0 |  |  | 446.4 | 802.3 |  | 18.9 | [5 empty] | Fig 4 | G1M2-800.png | 2 | 31 | 0.06451613 | SEM: SE | [10 empty] | 1083
258 | Soliman2020 | 10.1002/srin.202000518 | Steel | Conventional DP | G2M1-800 | 0 | 0 | 0.075 | 0 | 0 | 0 | 0.43 | 0 | 0 | 0 | 0 | 1.02 | 0 | 0 | 0 | 0 | 0 | 0 | 0 | 0 | 0 | 0 | 0 | 0 | 0 | 0 | 0 | 0 |  |  | 322.1 | 608.1 |  | 16.6 | [5 empty] | Fig 3 | G2M1-800.png | 3 | 32 | 0.09375 | SEM: SE | [10 empty] | 1084
259 | Sunil2020 | https://doi.org/10.1007/s42452-020-03246-4 | Steel | Conventional DP | A740 | 0 | 0.0019 | 0.16 | 0 | 0 | 0 | 0.05 | 0 | 0 | 0 | 0 | 1.32 | 0.08 | 0 | 0 | 0.4 | 0 | 0.015 | 0.003 | 0.42 | 0 | 0 | 0 | 0 | 0.056 | 0 | 0 | 0 |  |  | 490 | 805 | 24 | 28 | [5 empty] | Fig 4 | A740.png | 20 | 195 | 0.1025641 | SEM: SE | A740-OM.png | 20 | 121 | 0.1652893 | OM | [5 empty] | 1085
259 | Sunil2020 | https://doi.org/10.1007/s42452-020-03246-4 | Steel | Conventional DP | A760 | 0 | 0.0019 | 0.16 | 0 | 0 | 0 | 0.05 | 0 | 0 | 0 | 0 | 1.32 | 0.08 | 0 | 0 | 0.4 | 0 | 0.015 | 0.003 | 0.42 | 0 | 0 | 0 | 0 | 0.056 | 0 | 0 | 0 |  |  | 510 | 913 | 22 | 25 | [5 empty] | Fig 4 | A760.png | 20 | 195 | 0.1025641 | SEM: SE | A760-OM.png | 20 | 121 | 0.1652893 | OM | [5 empty] | 1086
259 | Sunil2020 | https://doi.org/10.1007/s42452-020-03246-4 | Steel | Conventional DP | A780 | 0 | 0.0019 | 0.16 | 0 | 0 | 0 | 0.05 | 0 | 0 | 0 | 0 | 1.32 | 0.08 | 0 | 0 | 0.4 | 0 | 0.015 | 0.003 | 0.42 | 0 | 0 | 0 | 0 | 0.056 | 0 | 0 | 0 |  |  | 553 | 957 | 20 | 22 | [5 empty] | Fig 4 | A780.png | 20 | 195 | 0.1025641 | SEM: SE | A780-OM.png | 20 | 121 | 0.1652893 | OM | [5 empty] | 1087
259 | Sunil2020 | https://doi.org/10.1007/s42452-020-03246-4 | Steel | Conventional DP | A800 | 0 | 0.0019 | 0.16 | 0 | 0 | 0 | 0.05 | 0 | 0 | 0 | 0 | 1.32 | 0.08 | 0 | 0 | 0.4 | 0 | 0.015 | 0.003 | 0.42 | 0 | 0 | 0 | 0 | 0.056 | 0 | 0 | 0 |  |  | 541 | 918 | 15 | 19 | [5 empty] | Fig 4 | A800.png | 20 | 195 | 0.1025641 | SEM: SE | A800-OM.png | 20 | 121 | 0.1652893 | OM | [5 empty] | 1088
259 | Sunil2020 | https://doi.org/10.1007/s42452-020-03246-4 | Steel | Conventional DP | A820 | 0 | 0.0019 | 0.16 | 0 | 0 | 0 | 0.05 | 0 | 0 | 0 | 0 | 1.32 | 0.08 | 0 | 0 | 0.4 | 0 | 0.015 | 0.003 | 0.42 | 0 | 0 | 0 | 0 | 0.056 | 0 | 0 | 0 |  |  | 518 | 891 | 13 | 15 | [5 empty] | Fig 4 | A820.png | 20 | 195 | 0.1025641 | SEM: SE | A820-OM.png | 20 | 121 | 0.1652893 | OM | [5 empty] | 1089
260 | Wu2018 | 10.7449/2018/MST_2018_454_463 | Steel | Conventional DP | 4a | 0 | 0.0019 | 0.16 | 0 | 0 | 0 | 0.05 | 0 | 0 | 0 | 0 | 1.32 | 0.08 | 0 | 0 | 0.4 | 0 | 0.015 | 0.003 | 0.42 | 0 | 0 | 0 | 0 | 0.056 | 0 | 0 | 0 |  |  | 666 | 1202 |  | 9.37 | [5 empty] | Fig 4 | 4a.png | 2 | 25 | 0.08 | SEM: SE | [10 empty] | 1090
260 | Wu2018 | 10.7449/2018/MST_2018_454_463 | Steel | Conventional DP | 5a | 0 | 0.0019 | 0.16 | 0 | 0 | 0 | 0.05 | 0 | 0 | 0 | 0 | 1.32 | 0.08 | 0 | 0 | 0.4 | 0 | 0.015 | 0.003 | 0.42 | 0 | 0 | 0 | 0 | 0.056 | 0 | 0 | 0 |  |  | 734 | 1303 |  | 13.63 | [5 empty] | Fig 5 | 5a.png | 2 | 25 | 0.08 | SEM: SE | [10 empty] | 1091
260 | Wu2018 | 10.7449/2018/MST_2018_454_463 | Steel | Conventional DP | 4b | 0 | 0.0019 | 0.16 | 0 | 0 | 0 | 0.05 | 0 | 0 | 0 | 0 | 1.32 | 0.08 | 0 | 0 | 0.4 | 0 | 0.015 | 0.003 | 0.42 | 0 | 0 | 0 | 0 | 0.056 | 0 | 0 | 0 |  |  | 653 | 1223 |  | 12.35 | [5 empty] | Fig 4 | 4b.png | 2 | 25 | 0.08 | SEM: SE | [10 empty] | 1092
260 | Wu2018 | 10.7449/2018/MST_2018_454_463 | Steel | Conventional DP | 5b | 0 | 0.0019 | 0.16 | 0 | 0 | 0 | 0.05 | 0 | 0 | 0 | 0 | 1.32 | 0.08 | 0 | 0 | 0.4 | 0 | 0.015 | 0.003 | 0.42 | 0 | 0 | 0 | 0 | 0.056 | 0 | 0 | 0 |  |  | 711 | 1242 |  | 10.31 | [5 empty] | Fig 5 | 5b.png | 2 | 25 | 0.08 | SEM: SE | [10 empty] | 1093
260 | Wu2018 | 10.7449/2018/MST_2018_454_463 | Steel | Conventional DP | 6b | 0 | 0.0019 | 0.16 | 0 | 0 | 0 | 0.05 | 0 | 0 | 0 | 0 | 1.32 | 0.08 | 0 | 0 | 0.4 | 0 | 0.015 | 0.003 | 0.42 | 0 | 0 | 0 | 0 | 0.056 | 0 | 0 | 0 |  |  | 761 | 1080 |  | 16.3 | [5 empty] | Fig 6 | 6b.png | 2 | 22 | 0.09090909 | SEM: SE | [10 empty] | 1094
261 | Xiong2017ZP | http://dx.doi.org/10.1016/j.jallcom.2017.06.050 | Steel | Conventional DP | DT700 | 0.03 | 0 | 0.077 | 0 | 0 | 0 | 0.23 | 0.01 | 0 | 0 | 0 | 1.47 | 0 | 0 | 0 | 0 | 0 | 0 | 0 | 0.81 | 0 | 0 | 0 | 0 | 0 | 0 | 0 | 0 |  |  | 416 | 658 | 0.1 | 0.17 | [5 empty] | Fig 3 | DT700.png | 10 | 53 | 0.1886792 | SEM: SE | [10 empty] | 1095
261 | Xiong2017ZP | http://dx.doi.org/10.1016/j.jallcom.2017.06.050 | Steel | Conventional DP | DT750 | 0.03 | 0 | 0.077 | 0 | 0 | 0 | 0.23 | 0.01 | 0 | 0 | 0 | 1.47 | 0 | 0 | 0 | 0 | 0 | 0 | 0 | 0.81 | 0 | 0 | 0 | 0 | 0 | 0 | 0 | 0 |  |  | 386 | 623 | 0.14 | 0.29 | [5 empty] | Fig 3 | DT750.png | 10 | 53 | 0.1886792 | SEM: SE | [10 empty] | 1096
261 | Xiong2017ZP | http://dx.doi.org/10.1016/j.jallcom.2017.06.050 | Steel | Conventional DP | DT800 | 0.03 | 0 | 0.077 | 0 | 0 | 0 | 0.23 | 0.01 | 0 | 0 | 0 | 1.47 | 0 | 0 | 0 | 0 | 0 | 0 | 0 | 0.81 | 0 | 0 | 0 | 0 | 0 | 0 | 0 | 0 |  |  | 401 | 648 | 0.14 | 0.25 | [5 empty] | Fig 3 | DT800.png | 10 | 53 | 0.1886792 | SEM: SE | [10 empty] | 1097
261 | Xiong2017ZP | http://dx.doi.org/10.1016/j.jallcom.2017.06.050 | Steel | Conventional DP | DT1050 | 0.03 | 0 | 0.077 | 0 | 0 | 0 | 0.23 | 0.01 | 0 | 0 | 0 | 1.47 | 0 | 0 | 0 | 0 | 0 | 0 | 0 | 0.81 | 0 | 0 | 0 | 0 | 0 | 0 | 0 | 0 |  |  | 477 | 654 | 0.08 | 0.16 | [5 empty] | Fig 3 | DT1050.png | 10 | 53 | 0.1886792 | SEM: SE | [10 empty] | 1098
262 | Yaghoobi2021 | https://doi.org/10.1016/j.matchemphys.2020.124204 | Steel | Conventional DP | AR | 0 | 0 | 0.16 | 0 | 0 | 0 | 0.04 | 0.04 | 0 | 0 | 0 | 0.44 | 0.01 | 0 | 0 | 0.03 | 0 | 0.01 | 0.01 | 0.13 | 0 | 0 | 0 | 0 | 0 | 0 | 0 | 0 |  |  | 389 | 508.4 |  | 42.5 | [5 empty] | Fig 3 | AR.png | 50 | 161 | 0.310559 | OM | [10 empty] | 1099
262 | Yaghoobi2021 | https://doi.org/10.1016/j.matchemphys.2020.124204 | Steel | Conventional DP | DP770 | 0 | 0 | 0.16 | 0 | 0 | 0 | 0.04 | 0.04 | 0 | 0 | 0 | 0.44 | 0.01 | 0 | 0 | 0.03 | 0 | 0.01 | 0.01 | 0.13 | 0 | 0 | 0 | 0 | 0 | 0 | 0 | 0 |  |  | 749.4 | 932.6 |  | 10.8 | [5 empty] | Fig 5 | DP770.png | 50 | 160 | 0.3125 | OM | DP770-SEM.png | 50 | 272 | 0.1838235 | SEM: SE | [5 empty] | 1100
262 | Yaghoobi2021 | https://doi.org/10.1016/j.matchemphys.2020.124204 | Steel | Conventional DP | DP800 | 0 | 0 | 0.16 | 0 | 0 | 0 | 0.04 | 0.04 | 0 | 0 | 0 | 0.44 | 0.01 | 0 | 0 | 0.03 | 0 | 0.01 | 0.01 | 0.13 | 0 | 0 | 0 | 0 | 0 | 0 | 0 | 0 |  |  | 940.8 | 1048.7 |  | 11.7 | [5 empty] | Fig 6 | DP800.png | 50 | 160 | 0.3125 | OM | [10 empty] | 1101
262 | Yaghoobi2021 | https://doi.org/10.1016/j.matchemphys.2020.124204 | Steel | Conventional DP | DP830 | 0 | 0 | 0.16 | 0 | 0 | 0 | 0.04 | 0.04 | 0 | 0 | 0 | 0.44 | 0.01 | 0 | 0 | 0.03 | 0 | 0.01 | 0.01 | 0.13 | 0 | 0 | 0 | 0 | 0 | 0 | 0 | 0 |  |  | 1067 | 1172.5 |  | 13.5 | [5 empty] | Fig 7 | DP830.png | 50 | 160 | 0.3125 | OM | DP800-SEM.png | 50 | 272 | 0.1838235 | SEM: SE | [5 empty] | 1102
263 | Zhang2019 | https://doi.org/10.1088/2053-1591/ab2d71 | Steel | Conventional DP | 55 | 0.34 | 0 | 0.016 | 0 | 0 | 0 | 0.1 | 0 | 0 | 0 | 0 | 1.56 | 0.4 | 0 | 0 | 0 | 0 | 0.016 | 0.0038 | 0.022 | 0 | 0 | 0 | 0 | 0 | 0 | 0 | 0 |  |  | 215 | 447 |  | 23.4 | [5 empty] | Fig 2 | 55.png | 20 | 74 | 0.2702703 | SEM: SE | [10 empty] | 1103
263 | Zhang2019 | https://doi.org/10.1088/2053-1591/ab2d71 | Steel | Conventional DP | 65 | 0.34 | 0 | 0.016 | 0 | 0 | 0 | 0.1 | 0 | 0 | 0 | 0 | 1.56 | 0.4 | 0 | 0 | 0 | 0 | 0.016 | 0.0038 | 0.022 | 0 | 0 | 0 | 0 | 0 | 0 | 0 | 0 |  |  | 198 | 425 |  | 22.9 | [5 empty] | Fig 2 | 65.png | 20 | 74 | 0.2702703 | SEM: SE | [10 empty] | 1104
263 | Zhang2019 | https://doi.org/10.1088/2053-1591/ab2d71 | Steel | Conventional DP | 75 | 0.34 | 0 | 0.016 | 0 | 0 | 0 | 0.1 | 0 | 0 | 0 | 0 | 1.56 | 0.4 | 0 | 0 | 0 | 0 | 0.016 | 0.0038 | 0.022 | 0 | 0 | 0 | 0 | 0 | 0 | 0 | 0 |  |  | 195 | 422 |  | 29.8 | [5 empty] | Fig 2 | 75.png | 10 | 35 | 0.2857143 | SEM: SE | [10 empty] | 1105
263 | Zhang2019 | https://doi.org/10.1088/2053-1591/ab2d71 | Steel | Conventional DP | 85 | 0.34 | 0 | 0.016 | 0 | 0 | 0 | 0.1 | 0 | 0 | 0 | 0 | 1.56 | 0.4 | 0 | 0 | 0 | 0 | 0.016 | 0.0038 | 0.022 | 0 | 0 | 0 | 0 | 0 | 0 | 0 | 0 |  |  | 196 | 420 |  | 28.9 | [5 empty] | Fig 2 | 85.png | 10 | 35 | 0.2857143 | SEM: SE | [10 empty] | 1106
264 | Zhang2025X | https://doi.org/10.3390/ma18061292 | Steel | Conventional DP | 953K | 0.0028 | 0 | 0.34 | 0 | 0 | 0 | 0 | 0 | 0 | 0 | 0 | 2.51 | 0 | 0 | 0 | 0 | 0 | 0.0048 | 0.002 | 1.47 | 0 | 0 | 0 | 0 | 0 | 0 | 0 | 0 |  |  | 541.5267 | 741.5051 |  | 24.38298 | [5 empty] | Fig 2 | 953K.png | 5 | 173 | 0.02890173 | SEM: SE | [10 empty] | 1107
264 | Zhang2025X | https://doi.org/10.3390/ma18061292 | Steel | Conventional DP | 973K | 0.0028 | 0 | 0.34 | 0 | 0 | 0 | 0 | 0 | 0 | 0 | 0 | 2.51 | 0 | 0 | 0 | 0 | 0 | 0.0048 | 0.002 | 1.47 | 0 | 0 | 0 | 0 | 0 | 0 | 0 | 0 |  |  | 478.8508 | 895.7736 |  | 12.94468 | [5 empty] | Fig 2 | 973K.png | 5 | 173 | 0.02890173 | SEM: SE | [10 empty] | 1108
264 | Zhang2025X | https://doi.org/10.3390/ma18061292 | Steel | Conventional DP | 993K | 0.0028 | 0 | 0.34 | 0 | 0 | 0 | 0 | 0 | 0 | 0 | 0 | 2.51 | 0 | 0 | 0 | 0 | 0 | 0.0048 | 0.002 | 1.47 | 0 | 0 | 0 | 0 | 0 | 0 | 0 | 0 |  |  | 772.0648 | 1331.357 |  | 5.33617 | [5 empty] | Fig 2 | 993K.png | 5 | 173 | 0.02890173 | SEM: SE | [10 empty] | 1109
264 | Zhang2025X | https://doi.org/10.3390/ma18061292 | Steel | Conventional DP | 1033K | 0.0028 | 0 | 0.34 | 0 | 0 | 0 | 0 | 0 | 0 | 0 | 0 | 2.51 | 0 | 0 | 0 | 0 | 0 | 0.0048 | 0.002 | 1.47 | 0 | 0 | 0 | 0 | 0 | 0 | 0 | 0 |  |  | 938.1802 | 1480.507 |  | 4.417021 | [5 empty] | Fig 2 | 1033K.png | 5 | 173 | 0.02890173 | SEM: SE | [10 empty] | 1110
448 | Balbi2018 | 10.1016/j.msea.2018.07.029 | Steel | Conventional DP | DP_AsReceived_commercial |  |  | 0.09 | [8 empty] | 1.5 | [6 empty] | 0.25 | [11 empty] | 430 | 610 | 14 | 45 | [5 empty] | Fig. 2 | 2.png | 10 | 102 | 0.09803922 | SEM: SE | [10 empty] | 1764
448 | Balbi2018 | 10.1016/j.msea.2018.07.029 | Steel | Conventional DP | DP_IQ830C_5min_WQ |  |  | 0.09 | [8 empty] | 1.5 | [6 empty] | 0.25 | [11 empty] | 370 | 660 | 22 | 46.6 | [5 empty] | Fig. 5a | 5a.png | 10 | 90 | 0.1111111 | SEM: SE | [10 empty] | 1765
448 | Balbi2018 | 10.1016/j.msea.2018.07.029 | Steel | Conventional DP | DP_IQ830C_15min_WQ |  |  | 0.09 | [8 empty] | 1.5 | [6 empty] | 0.25 | [11 empty] | 360 | 610 | 18 | 43.8 | [5 empty] | Fig. 5b | 5b.png | 10 | 90 | 0.1111111 | SEM: SE | [10 empty] | 1766
448 | Balbi2018 | 10.1016/j.msea.2018.07.029 | Steel | Conventional DP | DP_IQ830C_30min_WQ |  |  | 0.09 | [8 empty] | 1.5 | [6 empty] | 0.25 | [11 empty] | 380 | 660 | 21.5 | 46.7 | [5 empty] | Fig. 5c | 5c.png | 10 | 90 | 0.1111111 | SEM: SE | [10 empty] | 1767
448 | Balbi2018 | 10.1016/j.msea.2018.07.029 | Steel | Conventional DP | DP_IQ830C_60min_WQ |  |  | 0.09 | [8 empty] | 1.5 | [6 empty] | 0.25 | [11 empty] | 400 | 670 | 17 | 45 | [5 empty] | Fig. 5d | 5d.png | 10 | 90 | 0.1111111 | SEM: SE | [10 empty] | 1768
448 | Balbi2018 | 10.1016/j.msea.2018.07.029 | Steel | Conventional DP | DP_IQ830C_120min_WQ |  |  | 0.09 | [8 empty] | 1.5 | [6 empty] | 0.25 | [11 empty] | 370 | 640 | 15 | 42 | [5 empty] | Fig. 5e | 5e.png | 10 | 90 | 0.1111111 | SEM: SE | [10 empty] | 1769
448 | Balbi2018 | 10.1016/j.msea.2018.07.029 | Steel | Conventional DP | DP_SQ830C_5min_WQ |  |  | 0.09 | [8 empty] | 1.5 | [6 empty] | 0.25 | [11 empty] | 810 | 1000 | 3.7 | 36.5 | [5 empty] | Fig. 3a | 3a.png | 10 | 75 | 0.1333333 | SEM: SE | [10 empty] | 1770
448 | Balbi2018 | 10.1016/j.msea.2018.07.029 | Steel | Conventional DP | DP_SQ830C_15min_WQ |  |  | 0.09 | [8 empty] | 1.5 | [6 empty] | 0.25 | [11 empty] | 730 | 900 | 4 | 36.5 | [5 empty] | Fig. 3b | 3b.png | 10 | 75 | 0.1333333 | SEM: SE | [10 empty] | 1771
448 | Balbi2018 | 10.1016/j.msea.2018.07.029 | Steel | Conventional DP | DP_SQ830C_30min_WQ |  |  | 0.09 | [8 empty] | 1.5 | [6 empty] | 0.25 | [11 empty] | 670 | 850 | 4.5 | 32.4 | [5 empty] | Fig. 3c | 3c.png | 10 | 75 | 0.1333333 | SEM: SE | [10 empty] | 1772
448 | Balbi2018 | 10.1016/j.msea.2018.07.029 | Steel | Conventional DP | DP_SQ830C_60min_WQ |  |  | 0.09 | [8 empty] | 1.5 | [6 empty] | 0.25 | [11 empty] | 730 | 890 | 3.8 | 29 | [5 empty] | Fig. 3d | 3d.png | 10 | 75 | 0.1333333 | SEM: SE | [10 empty] | 1773
448 | Balbi2018 | 10.1016/j.msea.2018.07.029 | Steel | Conventional DP | DP_SQ830C_120min_WQ |  |  | 0.09 | [8 empty] | 1.5 | [6 empty] | 0.25 | [11 empty] | 730 | 900 | 3.5 | 30 | [5 empty] | Fig. 3e | 3e.png | 10 | 75 | 0.1333333 | SEM: SE | [10 empty] | 1774
450 | Ciftci2024 | 10.1088/2053-1591/ad8f1a | Steel | Conventional DP | DP1000_AsReceived_CR | 0.178 |  | 0.084 |  |  |  | 0.373 |  |  |  |  | 2.621 | 0.076 | [5 empty] | 0.243 |  |  | 0.033 |  |  | 0.071 | [6 empty] | 1007 |  |  |  | 2.97 |  |  |  | Fig. 2 (as-received) | 2_AR.png | 10 | 136 | 0.07352941 | SEM: SE | [10 empty] | 1777
450 | Ciftci2024 | 10.1088/2053-1591/ad8f1a | Steel | Conventional DP | DP1000_IA730C_WQ | 0.178 |  | 0.084 |  |  |  | 0.373 |  |  |  |  | 2.621 | 0.076 | [5 empty] | 0.243 |  |  | 0.033 |  |  | 0.071 | [6 empty] | 860 |  |  |  | 6 |  |  |  | Fig. 2 (730Â°C) | 2_730C.png | 10 | 139 | 0.07194245 | SEM: SE | [10 empty] | 1778
450 | Ciftci2024 | 10.1088/2053-1591/ad8f1a | Steel | Conventional DP | DP1000_IA760C_WQ | 0.178 |  | 0.084 |  |  |  | 0.373 |  |  |  |  | 2.621 | 0.076 | [5 empty] | 0.243 |  |  | 0.033 |  |  | 0.071 | [6 empty] | 830 |  |  |  | 9.55 |  |  |  | Fig. 2 (760Â°C) | 2_760C.png | 10 | 139 | 0.07194245 | SEM: SE | [10 empty] | 1779
450 | Ciftci2024 | 10.1088/2053-1591/ad8f1a | Steel | Conventional DP | DP1000_IA790C_WQ | 0.178 |  | 0.084 |  |  |  | 0.373 |  |  |  |  | 2.621 | 0.076 | [5 empty] | 0.243 |  |  | 0.033 |  |  | 0.071 | [6 empty] | 820 |  |  |  | 8 |  |  |  | Fig. 2 (790Â°C) | 2_790C.png | 10 | 139 | 0.07194245 | SEM: SE | [10 empty] | 1780
450 | Ciftci2024 | 10.1088/2053-1591/ad8f1a | Steel | Conventional DP | DP1000_IA820C_WQ | 0.178 |  | 0.084 |  |  |  | 0.373 |  |  |  |  | 2.621 | 0.076 | [5 empty] | 0.243 |  |  | 0.033 |  |  | 0.071 | [6 empty] | 875 |  |  |  | 7 |  |  |  | Fig. 2 (820Â°C) | 2_820C.png | 10 | 139 | 0.07194245 | SEM: SE | [10 empty] | 1781
450 | Ciftci2024 | 10.1088/2053-1591/ad8f1a | Steel | Conventional DP | DP1000_IA850C_WQ | 0.178 |  | 0.084 |  |  |  | 0.373 |  |  |  |  | 2.621 | 0.076 | [5 empty] | 0.243 |  |  | 0.033 |  |  | 0.071 | [6 empty] | 1050 |  |  |  | 6.5 |  |  |  | Fig. 2 (850Â°C) | 2_850C.png | 10 | 139 | 0.07194245 | SEM: SE | [10 empty] | 1782
450 | Ciftci2024 | 10.1088/2053-1591/ad8f1a | Steel | Conventional DP | DP1000_IA880C_WQ | 0.178 |  | 0.084 |  |  |  | 0.373 |  |  |  |  | 2.621 | 0.076 | [5 empty] | 0.243 |  |  | 0.033 |  |  | 0.071 | [6 empty] | 1100 |  |  |  | 5.5 |  |  |  | Fig. 2 (880Â°C) | 2_880C.png | 10 | 139 | 0.07194245 | SEM: SE | [10 empty] | 1783
451 | Fan2022 | 10.1088/1742-6596/2390/1/012009 | Steel | Conventional DP | DP980_IA760C_WQ_T240C | 0.19 |  | 0.13 |  |  |  | 0.29 |  |  |  |  | 2.24 | 0.15 |  | 0.02 |  |  | 0.014 | 0.002 | 0.14 |  |  | 0.04 | [7 empty] | 695 | 921 |  | 15 | [5 empty] | Fig. 5c | 5c.png | 1 | 40 | 0.025 | SEM: SE | [10 empty] | 1784
451 | Fan2022 | 10.1088/1742-6596/2390/1/012009 | Steel | Conventional DP | DP980_IA780C_WQ_T240C | 0.19 |  | 0.13 |  |  |  | 0.29 |  |  |  |  | 2.24 | 0.15 |  | 0.02 |  |  | 0.014 | 0.002 | 0.14 |  |  | 0.04 | [7 empty] | 677 | 915 |  | 16.7 | [5 empty] | Fig. 5d | 5d.png | 1 | 40 | 0.025 | SEM: SE | [10 empty] | 1785
451 | Fan2022 | 10.1088/1742-6596/2390/1/012009 | Steel | Conventional DP | DP980_IA720C_WQ_T240C | 0.19 |  | 0.13 |  |  |  | 0.29 |  |  |  |  | 2.24 | 0.15 |  | 0.02 |  |  | 0.014 | 0.002 | 0.14 |  |  | 0.04 | [7 empty] | 1036 | 1086 |  | 6 | [5 empty] | Fig. 5a | 5a.png | 1 | 41 | 0.02439024 | SEM: SE | [10 empty] | 1786
451 | Fan2022 | 10.1088/1742-6596/2390/1/012009 | Steel | Conventional DP | DP980_IA740C_WQ_T240C | 0.19 |  | 0.13 |  |  |  | 0.29 |  |  |  |  | 2.24 | 0.15 |  | 0.02 |  |  | 0.014 | 0.002 | 0.14 |  |  | 0.04 | [7 empty] | 887 | 950 |  | 7.9 | [5 empty] | Fig. 5b | 5b.png | 1 | 42 | 0.02380952 | SEM: SE | [10 empty] | 1787
452 | Gaytan2025 | 10.2478/msp-2025-0022 | Steel | Conventional DP | Sample1_10pct_953C | 0.4 | 0.0005 | 0.15 | [8 empty] | 1.04 |  |  | 0.006 |  |  | 0.014 | 0.03 | 0.44 | [11 empty] | 1000 |  | 16 | [5 empty] | Fig. 6 | 6a.png | 10 | 59 | 0.1694915 | SEM: SE | [10 empty] | 1788
452 | Gaytan2025 | 10.2478/msp-2025-0022 | Steel | Conventional DP | Sample3_31pct_784C | 0.4 | 0.0005 | 0.15 | [8 empty] | 1.04 |  |  | 0.006 |  |  | 0.014 | 0.03 | 0.44 | [11 empty] | 900 | [7 empty] | Fig. 6 | 6c.png | 10 | 59 | 0.1694915 | SEM: SE | [10 empty] | 1789
452 | Gaytan2025 | 10.2478/msp-2025-0022 | Steel | Conventional DP | Sample4_40pct_744C | 0.4 | 0.0005 | 0.15 | [8 empty] | 1.04 |  |  | 0.006 |  |  | 0.014 | 0.03 | 0.44 | [11 empty] | 930 |  | 32 |  | 123 | 414 |  |  | Fig. 6 | 6d.png | 10 | 59 | 0.1694915 | SEM: SE | [10 empty] | 1790
453 | Huper1999 | 10.2355/isijinternational.39.288 | Steel | Conventional DP | SteelA_FM_12pct_martensite |  |  | 0.08 | [8 empty] | 1.5 |  |  | 0.05 |  |  |  |  | 0.3 |  |  |  |  | 0.05 | [5 empty] | 468 | 691 | 12 |  |  |  |  | 0.107 | 206 | Fig. 3a | 3a.png | 10 | 110 | 0.09090909 | SEM: BSE | [10 empty] | 1791
454 | HasegawaK2012 | 10.2355/tetsutohagane.98.320 | Steel | Conventional DP | SteelA_25pct_martensite | 0.035 |  | 0.05 | [8 empty] | 2.04 |  | 0.0041 |  |  |  | 0.011 | 0.0017 | 1.47 | [10 empty] | 426 | 786 |  | 24 | [5 empty] | Fig. 3a | 3a.png | 10 | 159 | 0.06289308 | SEM: SE | [10 empty] | 1792
454 | HasegawaK2012 | 10.2355/tetsutohagane.98.320 | Steel | Conventional DP | SteelB_56pct_martensite | 0.033 |  | 0.131 | [8 empty] | 2.02 |  | 0.0033 |  |  |  | 0.012 | 0.0013 | 1.45 | [10 empty] | 708 | 1184 |  | 14 | [5 empty] | Fig. 3b | 3b.png | 10 | 159 | 0.06289308 | SEM: SE | [10 empty] | 1793
454 | HasegawaK2012 | 10.2355/tetsutohagane.98.320 | Steel | Conventional DP | SteelC_72pct_martensite | 0.03 |  | 0.183 | [8 empty] | 2 |  | 0.004 |  |  |  | 0.011 | 0.0017 | 1.46 | [10 empty] | 1022 | 1476 |  | 10.8 | [5 empty] | Fig. 3c | 3c.png | 10 | 159 | 0.06289308 | SEM: SE | [10 empty] | 1794
455 | HuY2012 | 10.1590/S1516-14392012005000028 | Steel | Conventional DP | SteelA_FP_initial_820C_WQ |  |  | 0.046 |  |  |  | 0.14 |  |  |  |  | 1.5 | 0.16 |  | 0.056 | 0.18 |  | 0.011 | 0.001 | 0.12 |  |  | 0.009 | [7 empty] | 315 | 584 | 19.7 | 29.4 |  | 158 | 167 |  |  | Fig. 3a,d | 3a.png | 10 | 52 | 0.1923077 | SEM: SE | [10 empty] | 1795
455 | HuY2012 | 10.1590/S1516-14392012005000028 | Steel | Conventional DP | SteelB_FM_initial_820C_WQ |  |  | 0.046 |  |  |  | 0.14 |  |  |  |  | 1.5 | 0.16 |  | 0.056 | 0.18 |  | 0.011 | 0.001 | 0.12 |  |  | 0.009 | [7 empty] | 410 | 666 | 15.6 | 24.5 |  | 246 | 185 |  |  | Fig. 3b,e | 3b.png | 10 | 52 | 0.1923077 | SEM: SE | [10 empty] | 1796
455 | HuY2012 | 10.1590/S1516-14392012005000028 | Steel | Conventional DP | SteelC_AF_initial_820C_WQ |  |  | 0.046 |  |  |  | 0.14 |  |  |  |  | 1.5 | 0.16 |  | 0.056 | 0.18 |  | 0.011 | 0.001 | 0.12 |  |  | 0.009 | [7 empty] | 477 | 704 | 13.5 | 22.7 |  | 310 | 223 |  |  | Fig. 3c,f | 3c.png | 10 | 52 | 0.1923077 | SEM: SE | [10 empty] | 1797
457 | Li2025 | 10.3390/met15090974 | Steel | Conventional DP | Ann810_Age350 |  |  | 0.17 |  |  |  | 0.17 |  |  |  |  | 2.04 |  | 0.004 | 0.022 |  |  | 0.015 | 0.008 |  |  |  | 0.016 | [7 empty] | 521 | 816 |  | 24 | [5 empty] | Fig. 2a | 2a.png | 2 | 40 | 0.05 | SEM: SE | [10 empty] | 1801
457 | Li2025 | 10.3390/met15090974 | Steel | Conventional DP | Ann830_Age350 |  |  | 0.17 |  |  |  | 0.17 |  |  |  |  | 2.04 |  | 0.004 | 0.022 |  |  | 0.015 | 0.008 |  |  |  | 0.016 | [7 empty] | 499 | 833 |  | 24.9 | [5 empty] | Fig. 2b, Fig 6c | 2b.png | 2 | 40 | 0.05 | SEM: SE | 6c.png | 2 | 46 | 0.04347826 | SEM: SE | [5 empty] | 1802
457 | Li2025 | 10.3390/met15090974 | Steel | Conventional DP | Ann850_Age350 |  |  | 0.17 |  |  |  | 0.17 |  |  |  |  | 2.04 |  | 0.004 | 0.022 |  |  | 0.015 | 0.008 |  |  |  | 0.016 | [7 empty] | 507 | 810 |  | 24.5 | [5 empty] | Fig. 2c | 2c.png | 2 | 40 | 0.05 | SEM: SE | [10 empty] | 1803
457 | Li2025 | 10.3390/met15090974 | Steel | Conventional DP | Ann870_Age350 |  |  | 0.17 |  |  |  | 0.17 |  |  |  |  | 2.04 |  | 0.004 | 0.022 |  |  | 0.015 | 0.008 |  |  |  | 0.016 | [7 empty] | 490 | 807 |  | 22.2 | [5 empty] | Fig. 2d | 2d.png | 2 | 40 | 0.05 | SEM: SE | [10 empty] | 1804
457 | Li2025 | 10.3390/met15090974 | Steel | Conventional DP | Ann830_Age310 |  |  | 0.17 |  |  |  | 0.17 |  |  |  |  | 2.04 |  | 0.004 | 0.022 |  |  | 0.015 | 0.008 |  |  |  | 0.016 | [7 empty] | 399 | 919 |  | 21.5 | [5 empty] | Fig. 6a | 6a.png | 2 | 46 | 0.04347826 | SEM: SE | [10 empty] | 1805
457 | Li2025 | 10.3390/met15090974 | Steel | Conventional DP | Ann830_Age330 |  |  | 0.17 |  |  |  | 0.17 |  |  |  |  | 2.04 |  | 0.004 | 0.022 |  |  | 0.015 | 0.008 |  |  |  | 0.016 | [7 empty] | 470 | 915 |  | 24.4 | [5 empty] | Fig. 6b | 6b.png | 2 | 46 | 0.04347826 | SEM: SE | [10 empty] | 1806
457 | Li2025 | 10.3390/met15090974 | Steel | Conventional DP | Ann830_Age370 |  |  | 0.17 |  |  |  | 0.17 |  |  |  |  | 2.04 |  | 0.004 | 0.022 |  |  | 0.015 | 0.008 |  |  |  | 0.016 | [7 empty] | 591 | 793 |  | 25.9 | [5 empty] | Fig. 6d | 6d.png | 2 | 46 | 0.04347826 | SEM: SE | [10 empty] | 1807
458 | Pan2018 | 10.3390/ma11081399 | Steel | Conventional DP | UFG-DP1_780C_1.5min |  |  | 0.19 | [8 empty] | 1.01 | [7 empty] | 1.46 | [10 empty] | 558 | 1078 | 23.1 |  | 9.7 |  |  |  |  | Fig. 4a | 4a.png | 5 | 182 | 0.02747253 | SEM: SE | [10 empty] | 1808
458 | Pan2018 | 10.3390/ma11081399 | Steel | Conventional DP | UFG-DP2_800C_1.5min |  |  | 0.19 | [8 empty] | 1.01 | [7 empty] | 1.46 | [10 empty] | 592 | 1147 | 22.1 |  | 8.8 |  |  |  |  | Fig. 4b | 4b.png | 5 | 182 | 0.02747253 | SEM: SE | [10 empty] | 1809
458 | Pan2018 | 10.3390/ma11081399 | Steel | Conventional DP | UFG-DP3_820C_1.5min |  |  | 0.19 | [8 empty] | 1.01 | [7 empty] | 1.46 | [10 empty] | 672 | 1267 | 20.3 |  | 8.2 |  |  |  |  | Fig. 4c | 4c.png | 5 | 182 | 0.02747253 | SEM: SE | [10 empty] | 1810
459 | PathakN2017 | 10.3390/ma10040346 | Steel | Conventional DP | DP780_asreceived_RD |  |  | 0.14 |  |  |  | 0.26 |  |  |  |  | 2 | [7 empty] | 0.26 |  |  | 0.023 | [7 empty] | 509 | 800 |  | 22.8 | 41 |  |  | 0.16 |  | Fig. 2 | 2sem1.png | 10 | 66 | 0.1515152 | SEM: SE | 2om1.png | 20 | 84 | 0.2380952 | OM | [5 empty] | 1811
459 | PathakN2017 | 10.3390/ma10040346 | Steel | Conventional DP | CP800_asreceived_RD |  |  | 0.05 |  |  |  | 0.6 |  |  |  |  | 1.5 | [7 empty] | 0.55 |  |  | 0.14 | [7 empty] | 710 | 810 |  | 19.6 | 69 |  |  | 0.08 |  | Fig. 2 | 2sem2.png | 10 | 66 | 0.1515152 | SEM: SE | 2om2.png | 20 | 81 | 0.2469136 | OM | [5 empty] | 1812
460 | PanB2025 | 10.1016/j.ijmecsci.2025.110565 | Steel | Conventional DP | DP780_RT | 0.75 |  | 0.17 |  |  |  | 0.2 |  |  |  |  | 2.05 |  | 0.003 |  |  |  | 0.015 | 0.005 | 0.4 | [10 empty] | 443 | 854 | 19 | 22.5 | [5 empty] | Fig. 1 | 1.png | 10 | 179 | 0.05586592 | SEM: BSE | [10 empty] | 1813
461 | Romijarso2023 | 10.55981/metalurgi.2023.727 | Steel | Conventional DP | WaterQ_IA750C |  |  | 0.0948 |  |  |  | 0.5548 | 0.2445 |  |  |  | 0.5839 | 0.0009 |  |  | 0.0744 |  | 0.0064 | 0.0033 | 0.3651 |  |  |  |  | 0.0004 | [6 empty] | 541 |  | 32.6 |  |  | 199 | 0.439 |  | Fig. 6b | 6b.png | 10 | 125 | 0.08 | SEM: SE | [10 empty] | 1814
462 | RomijarsoTB2022 | 10.17675/2305-6894-2022-11-4-8 | Steel | Conventional DP | ModAISI8740_A_0.6Cr |  |  | 0.44 |  |  |  | 0.598 |  |  |  |  | 0.85 | 0.3236 |  |  | 0.4273 |  | 0.012 |  | 0.4 | [10 empty] | 492 | 523 |  | 29.9 |  |  | 558 |  |  | Fig. 2a | 2a.png | 10 | 35 | 0.2857143 | SEM: BSE | [10 empty] | 1815
462 | RomijarsoTB2022 | 10.17675/2305-6894-2022-11-4-8 | Steel | Conventional DP | ModAISI8740_B_1Cr |  |  | 0.44 |  |  |  | 1 |  |  |  |  | 0.83 | 0.3234 |  |  | 0.4215 |  | 0.012 |  | 0.37 | [10 empty] | 500.7 | 701.6 |  | 16.97 | [5 empty] | Fig. 2b | 2b.png | 10 | 35 | 0.2857143 | SEM: BSE | [10 empty] | 1816
462 | RomijarsoTB2022 | 10.17675/2305-6894-2022-11-4-8 | Steel | Conventional DP | ModAISI8740_C_2Cr |  |  | 0.41 |  |  |  | 2 |  |  |  |  | 0.76 | 0.308 |  |  | 0.4422 |  | 0.012 |  | 0.35 | [10 empty] | 494 | 731 |  | 15.45 |  |  | 635 |  |  | Fig. 2c | 2c.png | 10 | 35 | 0.2857143 | SEM: BSE | [10 empty] | 1817
462 | RomijarsoTB2022 | 10.17675/2305-6894-2022-11-4-8 | Steel | Conventional DP | ModAISI8740_D_3Cr |  |  | 0.42 |  |  |  | 3 |  |  |  |  | 0.75 | 0.3277 |  |  | 0.4228 |  | 0.01 |  | 0.29 | [10 empty] | 497.7 | 751 |  | 13.8 | [5 empty] | Fig. 2d | 2d.png | 5 | 74 | 0.06756757 | SEM: SE | [10 empty] | 1818
463 | ValdesTabernero2020 | 10.17675/2305-6894-2022-11-4-8 | Steel | Conventional DP | UFH860_0.2s | 1.06 |  | 0.19 | [8 empty] | 1.61 | [7 empty] | 0.5 | [10 empty] | 444 | 926 | 24 | 33 |  |  | 252 |  |  | Fig. 3a | Fig3a.png | 5 | 74 | 0.06756757 | SEM: SE | [10 empty] | 1819
463 | ValdesTabernero2020 | 10.17675/2305-6894-2022-11-4-8 | Steel | Conventional DP | UFH860_1.5s | 1.06 |  | 0.19 | [8 empty] | 1.61 | [7 empty] | 0.5 | [10 empty] | 441 | 925 | 18 | 30 |  |  | 245 |  |  | Fig. 3d | Fig3d.png | 5 | 74 | 0.06756757 | SEM: SE | Fig3g.png | 1 | 78 | 0.01282051 | SEM: SE | [5 empty] | 1820
463 | ValdesTabernero2020 | 10.17675/2305-6894-2022-11-4-8 | Steel | Conventional DP | UFH880_0.2s | 1.06 |  | 0.19 | [8 empty] | 1.61 | [7 empty] | 0.5 | [10 empty] | 468 | 933 | 18 | 27 |  |  | 255 |  |  | Fig. 3b | Fig3b.png | 5 | 74 | 0.06756757 | SEM: SE | [10 empty] | 1821
463 | ValdesTabernero2020 | 10.17675/2305-6894-2022-11-4-8 | Steel | Conventional DP | UFH880_1.5s | 1.06 |  | 0.19 | [8 empty] | 1.61 | [7 empty] | 0.5 | [10 empty] | 473 | 1017 | 16 | 24 |  |  | 272 |  |  | Fig. 3e | Fig3e.png | 5 | 74 | 0.06756757 | SEM: SE | [10 empty] | 1822
463 | ValdesTabernero2020 | 10.17675/2305-6894-2022-11-4-8 | Steel | Conventional DP | UFH900_0.2s | 1.06 |  | 0.19 | [8 empty] | 1.61 | [7 empty] | 0.5 | [10 empty] | 479 | 959 | 15 | 23 |  |  | 264 |  |  | Fig. 3c | Fig3c.png | 5 | 74 | 0.06756757 | SEM: SE | [10 empty] | 1823
463 | ValdesTabernero2020 | 10.17675/2305-6894-2022-11-4-8 | Steel | Conventional DP | UFH900_1.5s | 1.06 |  | 0.19 | [8 empty] | 1.61 | [7 empty] | 0.5 | [10 empty] | 493 | 1053 | 15 | 23 |  |  | 293 |  |  | Fig. 3f | Fig3f.png | 5 | 74 | 0.06756757 | SEM: SE | [10 empty] | 1824
464 | Wu2020 | 10.1016/j.msea.2020.140254 | Steel | Conventional DP | A1_GI |  |  | 0.15 |  |  |  | 0.5 | 0.02 |  |  |  | 2 | 0.005 | 0.005 |  | 0.01 |  | 0.01 | 0.003 | 0.4 |  |  | 0.004 |  | 0.06 | [6 empty] | 1092.8 |  | 20.8 | [5 empty] | Fig. 3a / Fig. 3b | 3a.png | 20 | 100 | 0.2 | SEM: SE | 3b.png | 5 | 100 | 0.05 | SEM: SE | [5 empty] | 1825
464 | Wu2020 | 10.1016/j.msea.2020.140254 | Steel | Conventional DP | A1_SC |  |  | 0.15 |  |  |  | 0.5 | 0.02 |  |  |  | 2 | 0.005 | 0.005 |  | 0.01 |  | 0.01 | 0.003 | 0.4 |  |  | 0.004 |  | 0.06 | [6 empty] | 974.7 |  | 22.2 | [5 empty] | Fig. 4a / Fig. 4b | 4a.png | 20 | 100 | 0.2 | SEM: SE | 4b.png | 5 | 100 | 0.05 | SEM: SE | [5 empty] | 1826
465 | Zhao2024 | 10.3390/ma17204982 | Steel | Conventional DP | 5C_1s | 0.033 |  | 0.16 | [8 empty] | 1.4 |  | 0.01 | 0.01 |  |  | 0.01 | 0.01 | 0.2 |  |  | 0.015 | [7 empty] | 356 | 866 |  | 19 |  |  | 276 |  |  | Fig. 4a | 5C_1s_SEM.png | 10 | 49 | 0.2040816 | SEM: SE | [10 empty] | 1827
465 | Zhao2024 | 10.3390/ma17204982 | Steel | Conventional DP | 50C_1s | 0.033 |  | 0.16 | [8 empty] | 1.4 |  | 0.01 | 0.01 |  |  | 0.01 | 0.01 | 0.2 |  |  | 0.015 | [7 empty] | 398 | 907 |  | 16.6 |  |  | 275 |  |  | Fig. 4d | 50C_1s_SEM.png | 10 | 49 | 0.2040816 | SEM: SE | [10 empty] | 1828
465 | Zhao2024 | 10.3390/ma17204982 | Steel | Conventional DP | 100C_1s | 0.033 |  | 0.16 | [8 empty] | 1.4 |  | 0.01 | 0.01 |  |  | 0.01 | 0.01 | 0.2 |  |  | 0.015 | [7 empty] | 395 | 909 |  | 16.9 |  |  | 277 |  |  | Fig. 4g | 100C_1s_SEM.png | 10 | 49 | 0.2040816 | SEM: SE | [10 empty] | 1829
465 | Zhao2024 | 10.3390/ma17204982 | Steel | Conventional DP | 300C_1s | 0.033 |  | 0.16 | [8 empty] | 1.4 |  | 0.01 | 0.01 |  |  | 0.01 | 0.01 | 0.2 |  |  | 0.015 | [7 empty] | 467 | 935 |  | 11.1 |  |  | 286 |  |  | Fig. 4j | 300C_1s_SEM.png | 10 | 49 | 0.2040816 | SEM: SE | [10 empty] | 1830
465 | Zhao2024 | 10.3390/ma17204982 | Steel | Conventional DP | 5C_5s | 0.033 |  | 0.16 | [8 empty] | 1.4 |  | 0.01 | 0.01 |  |  | 0.01 | 0.01 | 0.2 |  |  | 0.015 | [7 empty] | 364 | 865 |  | 19.8 |  |  | 261 |  |  | Fig. 4b | 5C_5s_SEM.png | 10 | 49 | 0.2040816 | SEM: SE | [10 empty] | 1831
465 | Zhao2024 | 10.3390/ma17204982 | Steel | Conventional DP | 50C_5s | 0.033 |  | 0.16 | [8 empty] | 1.4 |  | 0.01 | 0.01 |  |  | 0.01 | 0.01 | 0.2 |  |  | 0.015 | [7 empty] | 381 | 896 |  | 18 |  |  | 277 |  |  | Fig. 4e | 50C_5s_SEM.png | 10 | 49 | 0.2040816 | SEM: SE | [10 empty] | 1832
465 | Zhao2024 | 10.3390/ma17204982 | Steel | Conventional DP | 100C_5s | 0.033 |  | 0.16 | [8 empty] | 1.4 |  | 0.01 | 0.01 |  |  | 0.01 | 0.01 | 0.2 |  |  | 0.015 | [7 empty] | 382 | 898 |  | 17.8 |  |  | 283 |  |  | Fig. 4h | 100C_5s_SEM.png | 10 | 49 | 0.2040816 | SEM: SE | [10 empty] | 1833
465 | Zhao2024 | 10.3390/ma17204982 | Steel | Conventional DP | 300C_5s | 0.033 |  | 0.16 | [8 empty] | 1.4 |  | 0.01 | 0.01 |  |  | 0.01 | 0.01 | 0.2 |  |  | 0.015 | [7 empty] | 387 | 913 |  | 17.5 |  |  | 276 |  |  | Fig. 4k | 300C_5s_SEM.png | 10 | 49 | 0.2040816 | SEM: SE | [10 empty] | 1834
465 | Zhao2024 | 10.3390/ma17204982 | Steel | Conventional DP | 5C_30s | 0.033 |  | 0.16 | [8 empty] | 1.4 |  | 0.01 | 0.01 |  |  | 0.01 | 0.01 | 0.2 |  |  | 0.015 | [7 empty] | 334 | 865 |  | 19.6 |  |  | 275 |  |  | Fig. 4c | 5C_30s_SEM.png | 10 | 49 | 0.2040816 | SEM: SE | [10 empty] | 1835
465 | Zhao2024 | 10.3390/ma17204982 | Steel | Conventional DP | 50C_30s | 0.033 |  | 0.16 | [8 empty] | 1.4 |  | 0.01 | 0.01 |  |  | 0.01 | 0.01 | 0.2 |  |  | 0.015 | [7 empty] | 379 | 898 |  | 17.2 |  |  | 282 |  |  | Fig. 4f | 50C_30s_SEM.png | 10 | 49 | 0.2040816 | SEM: SE | [10 empty] | 1836
465 | Zhao2024 | 10.3390/ma17204982 | Steel | Conventional DP | 100C_30s | 0.033 |  | 0.16 | [8 empty] | 1.4 |  | 0.01 | 0.01 |  |  | 0.01 | 0.01 | 0.2 |  |  | 0.015 | [7 empty] | 389 | 910 |  | 16.5 |  |  | 298 |  |  | Fig. 4i | 100C_30s_SEM.png | 10 | 49 | 0.2040816 | SEM: SE | [10 empty] | 1837
465 | Zhao2024 | 10.3390/ma17204982 | Steel | Conventional DP | 300C_30s | 0.033 |  | 0.16 | [8 empty] | 1.4 |  | 0.01 | 0.01 |  |  | 0.01 | 0.01 | 0.2 |  |  | 0.015 | [7 empty] | 389 | 907 |  | 16.3 |  |  | 277 |  |  | Fig. 4l | 300C_30s_SEM.png | 10 | 49 | 0.2040816 | SEM: SE | [10 empty] | 1838
25 | Rottger2020 | https://doi.org/10.1007/s00170-020-05371-1 | Steel | Austenitic Stainless Steel | Av |  |  | 0.014 |  |  |  | 17.43 |  |  |  |  | 0.8 | 2.3 |  |  | 11.67 |  |  |  | 0.37 | [10 empty] | 452.7 | 548.8 | 41.1 | 56.3 |  |  |  |  | 182.7 ± 0.11 | Fig. 3 | Av.png | 10 | 115 | 0.08695652 | OM | [10 empty] | 106
25 | Rottger2020 | https://doi.org/10.1007/s00170-020-05371-1 | Steel | Austenitic Stainless Steel | Ah |  |  | 0.014 |  |  |  | 17.43 |  |  |  |  | 0.8 | 2.3 |  |  | 11.67 |  |  |  | 0.37 | [10 empty] | 503.1 | 644.3 | 32.4 | 51.4 |  |  |  |  | 165.1 ± 0.54 | Fig. 3 | Ah.png | 10 | 115 | 0.08695652 | OM | [10 empty] | 107
25 | Rottger2020 | https://doi.org/10.1007/s00170-020-05371-1 | Steel | Austenitic Stainless Steel | Bv |  |  | 0.014 |  |  |  | 17.43 |  |  |  |  | 0.8 | 2.3 |  |  | 11.67 |  |  |  | 0.37 | [10 empty] | 438.9 | 525.1 | 11.1 | 15.5 |  |  |  |  | 164.0 ± 0.00 | Fig. 3 | Bv.png | 10 | 115 | 0.08695652 | OM | [10 empty] | 108
25 | Rottger2020 | https://doi.org/10.1007/s00170-020-05371-1 | Steel | Austenitic Stainless Steel | Bh |  |  | 0.014 |  |  |  | 17.43 |  |  |  |  | 0.8 | 2.3 |  |  | 11.67 |  |  |  | 0.37 | [10 empty] | 440.2 | 573.5 | 31.9 | 38.5 |  |  |  |  | 167.0 ± 0.00 | Fig. 3 | Bh.png | 10 | 115 | 0.08695652 | OM | [10 empty] | 109
25 | Rottger2020 | https://doi.org/10.1007/s00170-020-05371-1 | Steel | Austenitic Stainless Steel | Cv |  |  | 0.014 |  |  |  | 17.43 |  |  |  |  | 0.8 | 2.3 |  |  | 11.67 |  |  |  | 0.37 | [10 empty] | 424.2 | 528.9 | 31.9 | 38.5 |  |  |  |  | 150.3 ± 0.35 | Fig. 3 | Cv.png | 10 | 115 | 0.08695652 | OM | [10 empty] | 110
25 | Rottger2020 | https://doi.org/10.1007/s00170-020-05371-1 | Steel | Austenitic Stainless Steel | Ch |  |  | 0.014 |  |  |  | 17.43 |  |  |  |  | 0.8 | 2.3 |  |  | 11.67 |  |  |  | 0.37 | [10 empty] | 445.7 | 629.8 | 35.2 | 46.1 |  |  |  |  | 153.8 ± 0.07 | Fig. 3 | Ch.png | 10 | 115 | 0.08695652 | OM | [10 empty] | 111
25 | Rottger2020 | https://doi.org/10.1007/s00170-020-05371-1 | Steel | Austenitic Stainless Steel | Dv |  |  | 0.014 |  |  |  | 17.43 |  |  |  |  | 0.8 | 2.3 |  |  | 11.67 |  |  |  | 0.37 | [10 empty] | 458.5 | 598.8 | 45.9 | 63.2 |  |  |  |  | 142.0 ± 0.22 | Fig. 3 | Dv.png | 10 | 115 | 0.08695652 | OM | [10 empty] | 112
25 | Rottger2020 | https://doi.org/10.1007/s00170-020-05371-1 | Steel | Austenitic Stainless Steel | Dh |  |  | 0.014 |  |  |  | 17.43 |  |  |  |  | 0.8 | 2.3 |  |  | 11.67 |  |  |  | 0.37 | [10 empty] | 469.6 | 621.2 | 31.5 | 48.5 |  |  |  |  | 141.2 ± 0.17 | Fig. 3 | Dh.png | 10 | 115 | 0.08695652 | OM | [10 empty] | 113
43 | Cheng2018 | 10.1007/978-981-13-0107-0_41 | Steel | Austenitic Stainless Steel | 0Cr_10min |  |  | 0.04 |  |  |  | 18.22 | 0.01 |  |  |  | 1.21 |  |  |  | 8.08 |  | 0.19 | 0.002 | 0.44 | [10 empty] | 158 | 565 |  | 82 | [5 empty] | Fig 7 | 0Cr_10min.png | 50 | 36 | 1.388889 | OM | [10 empty] | 190
43 | Cheng2018 | 10.1007/978-981-13-0107-0_41 | Steel | Austenitic Stainless Steel | 0Cr_20min |  |  | 0.04 |  |  |  | 18.22 | 0.01 |  |  |  | 1.21 |  |  |  | 8.08 |  | 0.19 | 0.002 | 0.44 | [10 empty] | 158 | 540 |  | 75 | [5 empty] | Fig 7 | 0Cr_20min.png | 50 | 36 | 1.388889 | OM | [10 empty] | 191
43 | Cheng2018 | 10.1007/978-981-13-0107-0_41 | Steel | Austenitic Stainless Steel | 0Cr_30min |  |  | 0.04 |  |  |  | 18.22 | 0.01 |  |  |  | 1.21 |  |  |  | 8.08 |  | 0.19 | 0.002 | 0.44 | [10 empty] | 158 | 541 |  | 76 | [5 empty] | Fig 7 | 0Cr_30min.png | 50 | 36 | 1.388889 | OM | [10 empty] | 192
43 | Cheng2018 | 10.1007/978-981-13-0107-0_41 | Steel | Austenitic Stainless Steel | 0Cr_40min |  |  | 0.04 |  |  |  | 18.22 | 0.01 |  |  |  | 1.21 |  |  |  | 8.08 |  | 0.19 | 0.002 | 0.44 | [10 empty] | 159 | 564 |  | 78 | [5 empty] | Fig 7 | 0Cr_40min.png | 50 | 36 | 1.388889 | OM | [10 empty] | 193
43 | Cheng2018 | 10.1007/978-981-13-0107-0_41 | Steel | Austenitic Stainless Steel | 1Cr_10min |  |  | 0.1 |  |  |  | 18.53 | 0.01 |  |  |  | 1.7 |  |  |  | 8.65 |  | 0.2 | 0.002 | 0.32 | [10 empty] | 185 | 603 |  | 64 | [5 empty] | Fig 7 | 1Cr_10min.png | 50 | 36 | 1.388889 | OM | [10 empty] | 194
43 | Cheng2018 | 10.1007/978-981-13-0107-0_41 | Steel | Austenitic Stainless Steel | 1Cr_20min |  |  | 0.1 |  |  |  | 18.53 | 0.01 |  |  |  | 1.7 |  |  |  | 8.65 |  | 0.2 | 0.002 | 0.32 | [10 empty] | 184 | 602 |  | 61 | [5 empty] | Fig 7 | 1Cr_20min.png | 50 | 36 | 1.388889 | OM | [10 empty] | 195
43 | Cheng2018 | 10.1007/978-981-13-0107-0_41 | Steel | Austenitic Stainless Steel | 1Cr_30min |  |  | 0.1 |  |  |  | 18.53 | 0.01 |  |  |  | 1.7 |  |  |  | 8.65 |  | 0.2 | 0.002 | 0.32 | [10 empty] | 185 | 601 |  | 64 | [5 empty] | Fig 7 | 1Cr_30min.png | 50 | 36 | 1.388889 | OM | [10 empty] | 196
43 | Cheng2018 | 10.1007/978-981-13-0107-0_41 | Steel | Austenitic Stainless Steel | 1Cr_40min |  |  | 0.1 |  |  |  | 18.53 | 0.01 |  |  |  | 1.7 |  |  |  | 8.65 |  | 0.2 | 0.002 | 0.32 | [10 empty] | 185 | 600 |  | 64 | [5 empty] | Fig 7 | 1Cr_40min.png | 50 | 36 | 1.388889 | OM | [10 empty] | 197
46 | Lian2015 | 10.1007/s11665-015-1749-x | Steel | Austenitic Stainless Steel | 0Ti |  |  | 0.013 |  |  |  | 11.68 |  |  |  |  | 0.12 | 1.09 | 0.014 |  | 6.11 |  |  | 0.004 | 0.23 |  |  | 0.001 | [7 empty] | 800 | 960 | [7 empty] | Fig 2 | 0Ti.png | 20 | 80 | 0.25 | OM | [10 empty] | 203
46 | Lian2015 | 10.1007/s11665-015-1749-x | Steel | Austenitic Stainless Steel | 02Ti |  |  | 0.015 |  |  |  | 12.23 |  |  |  |  | 0.11 | 1.13 | 0.016 |  | 6.12 |  |  | 0.005 | 0.26 |  |  | 0.17 | [7 empty] | 820 | 970 | [7 empty] | Fig 2 | 02Ti.png | 20 | 80 | 0.25 | OM | [10 empty] | 204
46 | Lian2015 | 10.1007/s11665-015-1749-x | Steel | Austenitic Stainless Steel | 05Ti |  |  | 0.012 |  |  |  | 12.67 |  |  |  |  | 0.14 | 1.14 | 0.017 |  | 6.17 |  |  | 0.004 | 0.25 |  |  | 0.53 | [7 empty] | 790 | 950 | [7 empty] | Fig 2 | 05Ti.png | 20 | 80 | 0.25 | OM | [10 empty] | 205
135 | Ahmed2013 | 10.1177/0309324713496086 | Steel | Austenitic Stainless Steel | R |  |  | 0.03 |  |  |  | 18.387 |  |  |  |  | 1.804 |  | 0.086 |  | 8.133 |  | 0.034 | 0.005 | 0.411 | [10 empty] | 730 | 800 |  | 60 | [5 empty] | Fig 3 | R.png | 50 | 104 | 0.4807692 | OM | [10 empty] | 593
135 | Ahmed2013 | 10.1177/0309324713496086 | Steel | Austenitic Stainless Steel | T |  |  | 0.03 |  |  |  | 18.387 |  |  |  |  | 1.804 |  | 0.086 |  | 8.133 |  | 0.034 | 0.005 | 0.411 | [10 empty] | 700 | 780 |  | 50 | [5 empty] | Fig 3 | T.png | 50 | 104 | 0.4807692 | OM | [10 empty] | 594
135 | Ahmed2013 | 10.1177/0309324713496086 | Steel | Austenitic Stainless Steel | N |  |  | 0.03 |  |  |  | 18.387 |  |  |  |  | 1.804 |  | 0.086 |  | 8.133 |  | 0.034 | 0.005 | 0.411 | [10 empty] | 500 | 660 |  | 52 | [5 empty] | Fig 3 | N.png | 50 | 104 | 0.4807692 | OM | [10 empty] | 595
137 | Chen2018W | 10.3390/met8090729 | Steel | Austenitic Stainless Steel | Fine |  |  | 0.018 |  |  |  | 17.26 |  |  |  |  | 1.41 | 2.32 |  |  | 11.48 |  |  |  | 0.71 | [10 empty] | 611.9 | 519.1 |  | 14.6 | [5 empty] | Fig 5 | Fine.png | 20 | 24 | 0.8333333 | OM | Fine2.png | 20 | 24 | 0.8333333 | OM | Fine3.png | 20 | 24 | 0.8333333 | OM | 602
137 | Chen2018W | 10.3390/met8090729 | Steel | Austenitic Stainless Steel | Coarse |  |  | 0.018 |  |  |  | 17.26 |  |  |  |  | 1.41 | 2.32 |  |  | 11.48 |  |  |  | 0.71 | [10 empty] | 589 | 498.9 |  | 11.4 | [5 empty] | Fig 5 | Coarse.png | 20 | 24 | 0.8333333 | OM | Coarse2.png | 20 | 24 | 0.8333333 | OM | Coarse3.png | 20 | 24 | 0.8333333 | OM | 603
137 | Chen2018W | 10.3390/met8090729 | Steel | Austenitic Stainless Steel | Raw |  |  | 0.018 |  |  |  | 17.26 |  |  |  |  | 1.41 | 2.32 |  |  | 11.48 |  |  |  | 0.71 | [10 empty] | 597.6 | 509.8 |  | 11 | [5 empty] | Fig 5 | Raw.png | 20 | 24 | 0.8333333 | OM | Raw2.png | 20 | 24 | 0.8333333 | OM | Raw3.png | 20 | 24 | 0.8333333 | OM | 604
138 | Chepkoech2024 | https://doi.org/10.3390/ma17040913 | Steel | Austenitic Stainless Steel | 15 |  |  | 0.013 |  |  |  | 16.43 |  |  |  |  | 1.94 | 0.82 | 1.89 |  | 10.42 | 2.59 |  |  | 0.28 | [10 empty] | 538.42 | 606.47 | [6 empty] | 156.52 | Fig 10,11 | 15.png | 50 | 173 | 0.2890173 | OM | 15SEM.png | 10 | 118 | 0.08474576 | SEM: SE | [5 empty] | 605
138 | Chepkoech2024 | https://doi.org/10.3390/ma17040913 | Steel | Austenitic Stainless Steel | 40 |  |  | 0.013 |  |  |  | 16.16 |  |  |  |  | 1.66 | 0.88 | 1.53 |  | 10.55 | 2.47 |  |  | 0.18 | [10 empty] | 551.21 | 619.58 | [6 empty] | 156.63 | Fig 10,11 | 40.png | 50 | 173 | 0.2890173 | OM | 40SEM.png | 5 | 118 | 0.04237288 | SEM: SE | [5 empty] | 606
141 | Eissa2016 | http://dx.doi.org/10.1016/j.fusengdes.2016.08.002 | Steel | Austenitic Stainless Steel | SS316L | 0 | 0 | 0.02 | 0 | 0 | 0 | 16.41 | 0 | 0 | 0 | 0 | 1.22 | 2 | 0.03 | 0 | 9.89 | 0 | 0.01 | 0.01 | 1.94 | 0 | 0 | 0.246 | 0 | 0.115 | 0 | 0 | 0 |  |  | 340 | 658 |  | 56 | [5 empty] | Fig 4 | SS316L.png | 20 | 107 | 0.1869159 | OM | [10 empty] | 613
141 | Eissa2016 | http://dx.doi.org/10.1016/j.fusengdes.2016.08.002 | Steel | Austenitic Stainless Steel | SSMn9Ni | 0 | 0 | 0.12 | 0 | 0 | 0 | 19.96 | 0 | 0 | 0 | 0 | 8.85 | 0.01 | 0.024 | 0 | 5.49 | 0 | 0.025 | 0.003 | 0.95 | 0 | 0 | 0.004 | 0 | 0.096 | 0 | 0 | 0 |  |  | 527 | 793 |  | 47.4 | [5 empty] | Fig 4 | SSMn9Ni.png | 20 | 107 | 0.1869159 | OM | [10 empty] | 614
141 | Eissa2016 | http://dx.doi.org/10.1016/j.fusengdes.2016.08.002 | Steel | Austenitic Stainless Steel | SSMn10Ni | 0 | 0 | 0.12 | 0 | 0 | 0 | 20.29 | 0 | 0 | 0 | 0 | 9.91 | 0.01 | 0.03 | 0 | 2.87 | 0 | 0.023 | 0.001 | 0.93 | 0 | 0 | 0.004 | 0 | 0.097 | 0 | 0 | 0 |  |  | 657 | 943 |  | 42.4 | [5 empty] | Fig 4 | SSMn10Ni.png | 20 | 107 | 0.1869159 | OM | [10 empty] | 615
142 | Feng2013S | 10.1002/srin.201300086 | Steel | Ferritic Stainless Steel | 0-0 | 0.02 |  | 0.056 |  |  |  | 17.97 |  |  |  |  | 18 |  | 0.63 | [16 empty] | 600 | 890 |  | 63 | [5 empty] | Fig 2 | 0-0.png | 50 | 43 | 1.162791 | OM | [10 empty] | 616
142 | Feng2013S | 10.1002/srin.201300086 | Steel | Ferritic Stainless Steel | 0-1 | 0.02 |  | 0.056 |  |  |  | 17.97 |  |  |  |  | 18 |  | 0.63 | [16 empty] | 590 | 840 |  | 40 | [5 empty] | Fig 3 | 0-1.png | 20 | 40 | 0.5 | OM | [10 empty] | 619
142 | Feng2013S | 10.1002/srin.201300086 | Steel | Ferritic Stainless Steel | 0-8 | 0.02 |  | 0.056 |  |  |  | 17.97 |  |  |  |  | 18 |  | 0.63 | [16 empty] | 580 | 800 |  | 30 | [5 empty] | Fig 3 | 0-8.png | 20 | 40 | 0.5 | OM | [10 empty] | 620
142 | Feng2013S | 10.1002/srin.201300086 | Steel | Ferritic Stainless Steel | 0-48 | 0.02 |  | 0.056 |  |  |  | 17.97 |  |  |  |  | 18 |  | 0.63 | [16 empty] | 560 | 745 |  | 15 | [5 empty] | Fig 3 | 0-48.png | 20 | 40 | 0.5 | OM | [10 empty] | 621
144 | Huang2012J | 10.1002/srin.201300086 | Steel | Ferritic Stainless Steel | 0 | 0 | 0 | 0.02 | 0 | 0 | 0 | 17 | 0 | 0 | 0 | 0 | 1.2 | 0 | 0.12 | 0 | 7 | 0 | 0.03 | 0.002 | 0.65 | 0 | 0 | 0 | 0 | 0 | 0 | 0 | 0 |  |  | 292 | 697 |  | 54 | [5 empty] | Fig 2 | 0.png | 50 | 14 | 3.571429 | OM | 10b.png | 10 | 14 | 0.7142857 | OM | [5 empty] | 633
144 | Huang2012J | 10.1002/srin.201300086 | Steel | Ferritic Stainless Steel | 10 | 0 | 0 | 0.02 | 0 | 0 | 0 | 17 | 0 | 0 | 0 | 0 | 1.2 | 0 | 0.12 | 0 | 7 | 0 | 0.03 | 0.002 | 0.65 | 0 | 0 | 0 | 0 | 0 | 0 | 0 | 0 |  |  | 533 | 862 |  | 37 | [5 empty] | Fig 2 | 10.png | 50 | 14 | 3.571429 | OM | 20b.png | 10 | 14 | 0.7142857 | OM | [5 empty] | 634
145 | Huang2012JX | 10.1179/1743281212Y.0000000002 | Steel | Austenitic Stainless Steel | 0 |  |  | 0.02 |  |  |  | 17 |  |  |  |  | 1.2 |  | 0.12 |  | 7 |  | 0.03 | 0.002 | 0.65 | [10 empty] | 292 | 697 |  | 54 | [5 empty] | Fig 3 | 0.png | 100 | 19 | 5.263158 | OM | [10 empty] | 637
146 | Li2022J | https://doi.org/10.1016/j.ijpvp.2022.104680 | Steel | Austenitic Stainless Steel | 0 | 0 | 0 | 0.021 | 0 | 0 | 0 | 16.91 | 0 | 0 | 0 | 0 | 1.179 | 2.125 | 0 | 0 | 10.25 | 0 | 0.026 | 0.003 | 0.0524 | 0 | 0 | 0 | 0 | 0 | 0 | 0 | 0 |  |  | 269.95 | 605.27 | [6 empty] | 178.26 | Fig 12,13 | 0.png | 50 | 42 | 1.190476 | OM | 0tem | 0.2 | 52 | 0.003846154 | TEM | [5 empty] | 643
146 | Li2022J | https://doi.org/10.1016/j.ijpvp.2022.104680 | Steel | Austenitic Stainless Steel | 10 | 0 | 0 | 0.021 | 0 | 0 | 0 | 16.91 | 0 | 0 | 0 | 0 | 1.179 | 2.125 | 0 | 0 | 10.25 | 0 | 0.026 | 0.003 | 0.0524 | 0 | 0 | 0 | 0 | 0 | 0 | 0 | 0 |  |  | 462.1 | [7 empty] | 174.69 | Fig 12,13 | 10.png | 50 | 42 | 1.190476 | OM | 10tem | 0.2 | 52 | 0.003846154 | TEM | [5 empty] | 644
146 | Li2022J | https://doi.org/10.1016/j.ijpvp.2022.104680 | Steel | Austenitic Stainless Steel | 20 | 0 | 0 | 0.021 | 0 | 0 | 0 | 16.91 | 0 | 0 | 0 | 0 | 1.179 | 2.125 | 0 | 0 | 10.25 | 0 | 0.026 | 0.003 | 0.0524 | 0 | 0 | 0 | 0 | 0 | 0 | 0 | 0 |  |  | 540.65 | [7 empty] | 170.02 | Fig 12,13 | 20.png | 50 | 42 | 1.190476 | OM | 20tem | 0.2 | 52 | 0.003846154 | TEM | [5 empty] | 645
146 | Li2022J | https://doi.org/10.1016/j.ijpvp.2022.104680 | Steel | Austenitic Stainless Steel | 40 | 0 | 0 | 0.021 | 0 | 0 | 0 | 16.91 | 0 | 0 | 0 | 0 | 1.179 | 2.125 | 0 | 0 | 10.25 | 0 | 0.026 | 0.003 | 0.0524 | 0 | 0 | 0 | 0 | 0 | 0 | 0 | 0 |  |  | 600.5 | [7 empty] | 160.33 | Fig 12,13 | 40.png | 50 | 42 | 1.190476 | OM | 40tem | 0.2 | 52 | 0.003846154 | TEM | [5 empty] | 646
147 | Li2025 | http://doi.org/10.5755/j02.ms.38947 | Steel | Austenitic Stainless Steel | L | 0 | 0 | 0.02 | 0 | 0 | 0 | 16.8 | 0 | 0 | 0 | 0 | 1.19 | 2.2 | 0 | 0 | 10.3 | 0 | 0.02 | 0.005 | 0.71 | 0 | 0 | 0 | 0 | 0 | 0 | 0 | 0 |  |  | 676 | 732 |  | 35 | [5 empty] | Fig 2 | L.png | 200 | 37 | 5.405405 | OM | [10 empty] | 647
147 | Li2025 | http://doi.org/10.5755/j02.ms.38947 | Steel | Austenitic Stainless Steel | H | 0 | 0 | 0.02 | 0 | 0 | 0 | 16.8 | 0 | 0 | 0 | 0 | 1.19 | 2.2 | 0 | 0 | 10.3 | 0 | 0.02 | 0.005 | 0.71 | 0 | 0 | 0 | 0 | 0 | 0 | 0 | 0 |  |  | 682 | 713 |  | 34 | [5 empty] | Fig 2 | H.png | 200 | 37 | 5.405405 | OM | [10 empty] | 648
149 | Ma2025 | https://doi.org/10.3390/met14121367 | Steel | Ferritic Stainless Steel | 930C | 0 | 0 | 0.01 | 0 | 0 | 0 | 20.67 | 0.38 | 0 | 0 | 0 | 0.16 | 0 | 0.008 | 0 | 0.16 | 0 | 0.013 | 0.0008 | 0.28 | 0 | 0 | 0.31 | 0 | 0 | 0 | 0 | 0 |  |  | 251.4 | 409.1 |  | 30.9 | [5 empty] | Fig 3 | 930C.png | 100 | 30 | 3.333333 | OM | [10 empty] | 651
149 | Ma2025 | https://doi.org/10.3390/met14121367 | Steel | Ferritic Stainless Steel | 990C | 0 | 0 | 0.01 | 0 | 0 | 0 | 20.67 | 0.38 | 0 | 0 | 0 | 0.16 | 0 | 0.008 | 0 | 0.16 | 0 | 0.013 | 0.0008 | 0.28 | 0 | 0 | 0.31 | 0 | 0 | 0 | 0 | 0 |  |  | 232.1 | 394.3 |  | 31.4 | [5 empty] | Fig 3 | 990C.png | 100 | 30 | 3.333333 | OM | [10 empty] | 652
149 | Ma2025 | https://doi.org/10.3390/met14121367 | Steel | Ferritic Stainless Steel | 1050C | 0 | 0 | 0.01 | 0 | 0 | 0 | 20.67 | 0.38 | 0 | 0 | 0 | 0.16 | 0 | 0.008 | 0 | 0.16 | 0 | 0.013 | 0.0008 | 0.28 | 0 | 0 | 0.31 | 0 | 0 | 0 | 0 | 0 |  |  | 230.2 | 378.6 |  | 33.4 | [5 empty] | Fig 3 | 1050C.png | 100 | 30 | 3.333333 | OM | [10 empty] | 653
152 | Saeed2023 | https://doi.org/10.1016/j.nucengdes.2023.112515 | Steel | Austenitic Stainless Steel | AISI | 0 | 0 | 0.08 | 0 | 0 | 0 | 17.21 | 0.31 | 0 | 0 | 0 | 1.93 | 2.33 | 0.08 | 0 | 12.75 | 0 | 0.02 | 0.01 | 0.71 | 0 | 0 | 0 | 0 | 0 | 0 | 0 | 0 |  |  | 401.12 | 669.251 |  | 51.895 | 71.589 |  | 227.213 |  |  | Fig 3 | AISI.png | 20 | 38 | 0.5263158 | OM | [10 empty] | 662
152 | Saeed2023 | https://doi.org/10.1016/j.nucengdes.2023.112515 | Steel | Austenitic Stainless Steel | SSB | 0 | 0.58 | 0.07 | 0 | 0 | 0 | 17.27 | 0.12 | 0 | 0 | 0 | 1.78 | 2.41 | 0.07 | 0 | 12.77 | 0 | 0.022 | 0.013 | 1.02 | 0 | 0 | 0.003 | 0 | 0 | 0 | 0 | 0 |  |  | 423.215 | 688.654 |  | 42.189 | 56.254 |  | 238.311 |  |  | Fig 3 | SSB.png | 20 | 38 | 0.5263158 | OM | [10 empty] | 663
152 | Saeed2023 | https://doi.org/10.1016/j.nucengdes.2023.112515 | Steel | Austenitic Stainless Steel | SSTiB1 | 0 | 0.59 | 0.07 | 0 | 0 | 0 | 17.33 | 0.13 | 0 | 0 | 0 | 1.89 | 2.39 | 0.06 | 0 | 12.9 | 0 | 0.022 | 0.027 | 0.84 | 0 | 0 | 0.33 | 0 | 0 | 0 | 0 | 0 |  |  | 469.128 | 703.154 |  | 45.589 | 60.524 |  | 274.524 |  |  | Fig 3 | SSTiB1.png | 20 | 38 | 0.5263158 | OM | [10 empty] | 664
152 | Saeed2023 | https://doi.org/10.1016/j.nucengdes.2023.112515 | Steel | Austenitic Stainless Steel | SSTiB2 | 0 | 1.13 | 0.06 | 0 | 0 | 0 | 17.55 | 0.1 | 0 | 0 | 0 | 0.88 | 2.37 | 0.06 | 0 | 12.81 | 0 | 0.011 | 0.021 | 0.77 | 0 | 0 | 1.77 | 0 | 0 | 0 | 0 | 0 |  |  | 576.251 | 824.587 |  | 44.125 | 57.127 |  | 317.222 |  |  | Fig 3 | SSTiB2.png | 20 | 38 | 0.5263158 | OM | [10 empty] | 665
154 | Talha2015 | http://dx.doi.org/10.1016/j.msec.2014.10.078 | Steel | Austenitic Stainless Steel | LVM0 | 0 | 0 | 0.02 | 0 | 0 | 0 | 17.24 | 0 | 0 | 0 | 0 | 1.68 | 2.83 | 0.07 | 0 | 14.42 | 0 | 0.007 | 0.004 | 0.24 | 0 | 0 | 0 | 0 | 0 | 0 | 0 | 0 |  |  | 312 | 624 | 56.31 | 73.23 | [5 empty] | Fig 1 | LVM0.png | 100 | 32 | 3.125 | OM | [10 empty] | 667
154 | Talha2015 | http://dx.doi.org/10.1016/j.msec.2014.10.078 | Steel | Austenitic Stainless Steel | LVM20 | 0 | 0 | 0.02 | 0 | 0 | 0 | 17.24 | 0 | 0 | 0 | 0 | 1.68 | 2.83 | 0.07 | 0 | 14.42 | 0 | 0.007 | 0.004 | 0.24 | 0 | 0 | 0 | 0 | 0 | 0 | 0 | 0 |  |  | 355 | 660 | 30.42 | 39.43 | [5 empty] | Fig 1 | LVM20.png | 100 | 32 | 3.125 | OM | [10 empty] | 668
154 | Talha2015 | http://dx.doi.org/10.1016/j.msec.2014.10.078 | Steel | Austenitic Stainless Steel | N2-0 | 0 | 0 | 0.08 | 0 | 0 | 0 | 19.11 | 0 | 0 | 0 | 0 | 11.85 | 3.02 | 0.43 | 0 | 0.08 | 0 | 0.01 | 0.004 | 0.25 | 0 | 0 | 0 | 0 | 0 | 0 | 0 | 0 |  |  | 544 | 708 | 43.12 | 56.71 | [5 empty] | Fig 1 | N2-0.png | 100 | 32 | 3.125 | OM | [10 empty] | 669
154 | Talha2015 | http://dx.doi.org/10.1016/j.msec.2014.10.078 | Steel | Austenitic Stainless Steel | N2-20 | 0 | 0 | 0.08 | 0 | 0 | 0 | 19.11 | 0 | 0 | 0 | 0 | 11.85 | 3.02 | 0.43 | 0 | 0.08 | 0 | 0.01 | 0.004 | 0.25 | 0 | 0 | 0 | 0 | 0 | 0 | 0 | 0 |  |  | 647 | 750 | 21.94 | 29.73 | [5 empty] | Fig 1 | N2-20.png | 100 | 32 | 3.125 | OM | [10 empty] | 670
154 | Talha2015 | http://dx.doi.org/10.1016/j.msec.2014.10.078 | Steel | Austenitic Stainless Steel | N3-0 | 0 | 0 | 0.017 | 0 | 0 | 0 | 18.28 | 0 | 0 | 0 | 0 | 11.92 | 3.24 | 0.52 | 0 | 0.04 | 0 | 0.008 | 0.003 | 0.07 | 0 | 0 | 0 | 0 | 0 | 0 | 0 | 0 |  |  | 574 | 739 | 36.31 | 50.43 | [5 empty] | Fig 1 | N3-0.png | 100 | 32 | 3.125 | OM | [10 empty] | 671
154 | Talha2015 | http://dx.doi.org/10.1016/j.msec.2014.10.078 | Steel | Austenitic Stainless Steel | N3-20 | 0 | 0 | 0.017 | 0 | 0 | 0 | 18.28 | 0 | 0 | 0 | 0 | 11.92 | 3.24 | 0.52 | 0 | 0.04 | 0 | 0.008 | 0.003 | 0.07 | 0 | 0 | 0 | 0 | 0 | 0 | 0 | 0 |  |  | 709 | 751 | 11.56 | 26.64 | [5 empty] | Fig 1 | N3-20.png | 100 | 32 | 3.125 | OM | [10 empty] | 672
155 | Wang2019P | http://dx.doi.org/10.3390/ma12020290 | Steel | Austenitic Stainless Steel | R | 0 | 0 | 0.06 | 0 | 0 | 0 | 18.12 | 0 | 0 | 0 | 0 | 1.42 | 0 | 0 | 0 | 8.72 | 0 | 0 | 0 | 0.41 | 0 | 0 | 0 | 0 | 0 | 0 | 0 | 0 |  |  | 374 | 780 |  | 44 | [5 empty] | Fig 3 | R.png | 40 | 43 | 0.9302326 | OM | [10 empty] | 673
155 | Wang2019P | http://dx.doi.org/10.3390/ma12020290 | Steel | Austenitic Stainless Steel | C | 0 | 0 | 0.06 | 0 | 0 | 0 | 18.12 | 0 | 0 | 0 | 0 | 1.42 | 0 | 0 | 0 | 8.72 | 0 | 0 | 0 | 0.41 | 0 | 0 | 0 | 0 | 0 | 0 | 0 | 0 |  |  | 698 | 783 |  | 18 | [5 empty] | Fig 3 | C.png | 100 | 43 | 2.325581 | OM | [10 empty] | 674
158 | Xiong2018 | https://doi.org/10.1007/s11665-018-3234-9 | Steel | Austenitic Stainless Steel | RT | 0 | 0 | 0.01 | 0 | 0 | 0 | 17.09 | 0 | 0 | 0 | 0 | 0.87 | 2.56 | 0.14 | 0 | 14.04 | 0 | 0 | 0 | 0.49 | 0 | 0 | 0 | 0 | 0 | 0 | 0 | 0 |  |  | 210 | 530 |  | 8 | [5 empty] | Fig 4 | RT.png | 50 | 19 | 2.631579 | OM | RTTEM | 0.2 | 50 | 0.004 | TEM | [5 empty] | 683
158 | Xiong2018 | https://doi.org/10.1007/s11665-018-3234-9 | Steel | Austenitic Stainless Steel | 300C | 0 | 0 | 0.01 | 0 | 0 | 0 | 17.09 | 0 | 0 | 0 | 0 | 0.87 | 2.56 | 0.14 | 0 | 14.04 | 0 | 0 | 0 | 0.49 | 0 | 0 | 0 | 0 | 0 | 0 | 0 | 0 |  |  | 130 | 340 |  | 36 | [5 empty] | Fig 4 | 300C.png | 50 | 19 | 2.631579 | OM | 300CTEM | 0.2 | 50 | 0.004 | TEM | [5 empty] | 684
158 | Xiong2018 | https://doi.org/10.1007/s11665-018-3234-9 | Steel | Austenitic Stainless Steel | 400C | 0 | 0 | 0.01 | 0 | 0 | 0 | 17.09 | 0 | 0 | 0 | 0 | 0.87 | 2.56 | 0.14 | 0 | 14.04 | 0 | 0 | 0 | 0.49 | 0 | 0 | 0 | 0 | 0 | 0 | 0 | 0 |  |  | 225 | 640 |  | 9 | [5 empty] | Fig 4 | 400C.png | 50 | 19 | 2.631579 | OM | 400CTEM | 0.2 | 50 | 0.004 | TEM | [5 empty] | 685
159 | Aghamohammadi2025 | https://doi.org/10.1016/j.matchemphys.2025.130585 | Steel | Ferritic Stainless Steel | 0CR | 0 | 0 | 0.05 | 0 | 0 | 0 | 16.5 | 0 | 0 | 0 | 0 | 0.54 | 0 | 0.03 | 0 | 0.18 | 0 | 0 | 0 | 0.29 | 0 | 0 | 0.01 | 0 | 0.09 | 0 | 0 | 0 |  |  | 426.2 | 589.5 |  | 34.3 | [5 empty] | Fig 2 | 0CR.png | 200 | 142 | 1.408451 | OM | [10 empty] | 686
161 | Cheng2022DD | 10. 13289/ j. issn. 1009-6264. 2021-0328 | Steel | Austenitic Stainless Steel | RT | 0 | 0 | 0.01 | 0 | 0 | 0 | 17.09 | 0 | 0 | 0 | 0 | 0.87 | 2.56 | 0.14 | 0 | 14.04 | 0 | 0 | 0 | 0.49 | 0 | 0 | 0 | 0 | 0 | 0 | 0 | 0 |  |  | 225 | 627 |  | 70 | [5 empty] | Fig 2 | RT.png | 100 | 42 | 2.380952 | OM | [10 empty] | 696
161 | Cheng2022DD | 10. 13289/ j. issn. 1009-6264. 2021-0328 | Steel | Austenitic Stainless Steel | 1020C | 0 | 0 | 0.01 | 0 | 0 | 0 | 17.09 | 0 | 0 | 0 | 0 | 0.87 | 2.56 | 0.14 | 0 | 14.04 | 0 | 0 | 0 | 0.49 | 0 | 0 | 0 | 0 | 0 | 0 | 0 | 0 |  |  | 219 | 554 |  | 77 | [5 empty] | Fig 2 | 1020C.png | 100 | 42 | 2.380952 | OM | [10 empty] | 697
161 | Cheng2022DD | 10. 13289/ j. issn. 1009-6264. 2021-0328 | Steel | Austenitic Stainless Steel | 1050C | 0 | 0 | 0.01 | 0 | 0 | 0 | 17.09 | 0 | 0 | 0 | 0 | 0.87 | 2.56 | 0.14 | 0 | 14.04 | 0 | 0 | 0 | 0.49 | 0 | 0 | 0 | 0 | 0 | 0 | 0 | 0 |  |  | 209 | 527 |  | 83 | [5 empty] | Fig 2 | 1050C.png | 100 | 42 | 2.380952 | OM | [10 empty] | 698
161 | Cheng2022DD | 10. 13289/ j. issn. 1009-6264. 2021-0328 | Steel | Austenitic Stainless Steel | 1070C | 0 | 0 | 0.01 | 0 | 0 | 0 | 17.09 | 0 | 0 | 0 | 0 | 0.87 | 2.56 | 0.14 | 0 | 14.04 | 0 | 0 | 0 | 0.49 | 0 | 0 | 0 | 0 | 0 | 0 | 0 | 0 |  |  | 192 | 505 |  | 85 | [5 empty] | Fig 2 | 1070C.png | 100 | 42 | 2.380952 | OM | [10 empty] | 699
165 | Han2023JS | https://doi.org/10.1016/j.jmrt.2023.04.064 | Steel | Ferritic Stainless Steel | AC0 | 0 | 0 | 0.007 | 0 | 0 | 0 | 26.9 | 0 | 0 | 0 | 0 | 0.29 | 3.71 | 0.008 | 0.37 | 1.98 | 0 | 0.0019 | 0.0017 | 0.33 | 0 | 0 | 0.16 | 0 | 0 | 0 | 0 | 0 |  |  | 443.1 | 550.2 | [7 empty] | Fig 2 | AC0.png | 200 | 64 | 3.125 | OM | [10 empty] | 717
165 | Han2023JS | https://doi.org/10.1016/j.jmrt.2023.04.064 | Steel | Ferritic Stainless Steel | AC15 | 1.51 | 0 | 0.009 | 0 | 0 | 0 | 27.2 | 0 | 0 | 0 | 0 | 0.29 | 3.71 | 0.009 | 0.37 | 1.99 | 0 | 0.0018 | 0.0019 | 0.31 | 0 | 0 | 0.15 | 0 | 0 | 0 | 0 | 0 |  |  | 524.1 | 627.3 |  | 4.16 |  |  | 250.6 |  |  | Fig 2 | AC15.png | 200 | 64 | 3.125 | OM | [10 empty] | 718
165 | Han2023JS | https://doi.org/10.1016/j.jmrt.2023.04.064 | Steel | Ferritic Stainless Steel | FC0 | 0 | 0 | 0.007 | 0 | 0 | 0 | 26.9 | 0 | 0 | 0 | 0 | 0.29 | 3.71 | 0.008 | 0.37 | 1.98 | 0 | 0.0019 | 0.0017 | 0.33 | 0 | 0 | 0.16 | 0 | 0 | 0 | 0 | 0 |  |  | 552.1 | 648.3 |  | 18.38 | [5 empty] | Fig 3 | FC0.png | 200 | 64 | 3.125 | OM | [10 empty] | 719
165 | Han2023JS | https://doi.org/10.1016/j.jmrt.2023.04.064 | Steel | Ferritic Stainless Steel | FC15 | 1.51 | 0 | 0.009 | 0 | 0 | 0 | 27.2 | 0 | 0 | 0 | 0 | 0.29 | 3.71 | 0.009 | 0.37 | 1.99 | 0 | 0.0018 | 0.0019 | 0.31 | 0 | 0 | 0.15 | 0 | 0 | 0 | 0 | 0 |  |  |  | 710.5 |  | 0.2 |  |  | 372.3 |  |  | Fig 3 | FC15.png | 200 | 64 | 3.125 | OM | [10 empty] | 720
165 | Han2023JS | https://doi.org/10.1016/j.jmrt.2023.04.064 | Steel | Ferritic Stainless Steel | WQ0 | 0 | 0 | 0.007 | 0 | 0 | 0 | 26.9 | 0 | 0 | 0 | 0 | 0.29 | 3.71 | 0.008 | 0.37 | 1.98 | 0 | 0.0019 | 0.0017 | 0.33 | 0 | 0 | 0.16 | 0 | 0 | 0 | 0 | 0 |  |  | 433.3 | 560.5 | [7 empty] | Fig 1 | WQ0.png | 200 | 64 | 3.125 | OM | [10 empty] | 721
165 | Han2023JS | https://doi.org/10.1016/j.jmrt.2023.04.064 | Steel | Ferritic Stainless Steel | WQ15 | 1.51 | 0 | 0.009 | 0 | 0 | 0 | 27.2 | 0 | 0 | 0 | 0 | 0.29 | 3.71 | 0.009 | 0.37 | 1.99 | 0 | 0.0018 | 0.0019 | 0.31 | 0 | 0 | 0.15 | 0 | 0 | 0 | 0 | 0 |  |  | 552.1 | 630.4 |  | 11.45 |  |  | 228.2 |  |  | Fig 1 | WQ15.png | 200 | 64 | 3.125 | OM | [10 empty] | 722
166 | Krentz2021 | https://doi.org/10.1016/j.fusengdes.2021.112413 | Steel | Austenitic Stainless Steel | AR | 0 | 0 | 0.021 | 0 | 0 | 0 | 18.6 | 0 | 0 | 0 | 0 | 1.7 | 0.08 | 0 | 0 | 11.7 | 0 | 0.017 | 0.0004 | 0.43 | 0 | 0 | 0 | 0 | 0 | 0 | 0 | 0 |  |  | 697 | 857 |  | 23 | [5 empty] | Fig 2 | AR.png | 100 | 112 | 0.8928571 | OM | [10 empty] | 723
166 | Krentz2021 | https://doi.org/10.1016/j.fusengdes.2021.112413 | Steel | Austenitic Stainless Steel | PR | 0 | 0 | 0.021 | 0 | 0 | 0 | 18.6 | 0 | 0 | 0 | 0 | 1.7 | 0.08 | 0 | 0 | 11.7 | 0 | 0.017 | 0.0004 | 0.43 | 0 | 0 | 0 | 0 | 0 | 0 | 0 | 0 |  |  | 678 | 854 |  | 27 | [5 empty] | Fig 2 | PR.png | 100 | 112 | 0.8928571 | OM | [10 empty] | 724
166 | Krentz2021 | https://doi.org/10.1016/j.fusengdes.2021.112413 | Steel | Austenitic Stainless Steel | FR | 0 | 0 | 0.021 | 0 | 0 | 0 | 18.6 | 0 | 0 | 0 | 0 | 1.7 | 0.08 | 0 | 0 | 11.7 | 0 | 0.017 | 0.0004 | 0.43 | 0 | 0 | 0 | 0 | 0 | 0 | 0 | 0 |  |  | 576 | 780 |  | 36 | [5 empty] | Fig 2 | FR.png | 100 | 112 | 0.8928571 | OM | [10 empty] | 725
166 | Krentz2021 | https://doi.org/10.1016/j.fusengdes.2021.112413 | Steel | Austenitic Stainless Steel | Prex | 0 | 0 | 0.021 | 0 | 0 | 0 | 18.6 | 0 | 0 | 0 | 0 | 1.7 | 0.08 | 0 | 0 | 11.7 | 0 | 0.017 | 0.0004 | 0.43 | 0 | 0 | 0 | 0 | 0 | 0 | 0 | 0 |  |  | 377 | 692 |  | 47 | [5 empty] | Fig 2 | Prex.png | 100 | 112 | 0.8928571 | OM | [10 empty] | 726
166 | Krentz2021 | https://doi.org/10.1016/j.fusengdes.2021.112413 | Steel | Austenitic Stainless Steel | Frex | 0 | 0 | 0.021 | 0 | 0 | 0 | 18.6 | 0 | 0 | 0 | 0 | 1.7 | 0.08 | 0 | 0 | 11.7 | 0 | 0.017 | 0.0004 | 0.43 | 0 | 0 | 0 | 0 | 0 | 0 | 0 | 0 |  |  | 228 | 614 |  | 63 | [5 empty] | Fig 2 | Frex.png | 100 | 112 | 0.8928571 | OM | [10 empty] | 727
166 | Krentz2021 | https://doi.org/10.1016/j.fusengdes.2021.112413 | Steel | Austenitic Stainless Steel | Fann | 0 | 0 | 0.021 | 0 | 0 | 0 | 18.6 | 0 | 0 | 0 | 0 | 1.7 | 0.08 | 0 | 0 | 11.7 | 0 | 0.017 | 0.0004 | 0.43 | 0 | 0 | 0 | 0 | 0 | 0 | 0 | 0 |  |  | 179 | 565 |  | 64 | [5 empty] | Fig 2 | Fann.png | 100 | 112 | 0.8928571 | OM | [10 empty] | 728
167 | La2013 | 10.3724/SP.J.1037.2013.00048 | Steel | Austenitic Stainless Steel | Al0 | 0 | 0 | 0.03 | 0 | 0 | 0 | 17 | 0 | 0 | 0 | 0 | 2 | 2 | 0 | 0 | 14 | 0 | 0 | 0 | 1 | 0 | 0 | 0 | 0 | 0 | 0 | 0 | 0 |  |  | 340 | 635 |  | 55 | [5 empty] | Fig 2 | Al0.png | 100 | 69 | 1.449275 | OM | [10 empty] | 729
167 | La2013 | 10.3724/SP.J.1037.2013.00048 | Steel | Austenitic Stainless Steel | Al2 | 2 | 0 | 0.03 | 0 | 0 | 0 | 17 | 0 | 0 | 0 | 0 | 2 | 2 | 0 | 0 | 14 | 0 | 0 | 0 | 1 | 0 | 0 | 0 | 0 | 0 | 0 | 0 | 0 |  |  | 370 | 660 |  | 35 | [5 empty] | Fig 2 | Al2.png | 100 | 69 | 1.449275 | OM | [10 empty] | 730
167 | La2013 | 10.3724/SP.J.1037.2013.00048 | Steel | Austenitic Stainless Steel | Al4 | 4 | 0 | 0.03 | 0 | 0 | 0 | 17 | 0 | 0 | 0 | 0 | 2 | 2 | 0 | 0 | 14 | 0 | 0 | 0 | 1 | 0 | 0 | 0 | 0 | 0 | 0 | 0 | 0 |  |  | 410 | 675 |  | 23 | [5 empty] | Fig 2 | Al4.png | 100 | 69 | 1.449275 | OM | [10 empty] | 731
169 | Li2018Huipeng | 10.11901/1005.3093.2017.223 | Steel | Austenitic Stainless Steel | s1 | 0 | 0 | 0.01 | 0 | 0 | 0 | 17.09 | 0 | 0 | 0 | 0 | 0.87 | 2.56 | 0.14 | 0 | 14.04 | 0 | 0 | 0 | 0.49 | 0 | 0 | 0 | 0 | 0 | 0 | 0 | 0 |  |  | 260 | 592 |  | 72 | [5 empty] | Fig 3 | s1.png | 50 | 56 | 0.8928571 | OM | [10 empty] | 735
171 | Ma2012XP | 10.1016/j.matdes.2011.07.064 | Steel | Duplex Stainless Steel | LN | 0 | 0 | 0.03 | 0 | 0 | 0 | 16.37 | 0 | 0 | 0 | 0 | 0.65 | 0.83 | 0.0079 | 0 | 5.12 | 0 | 0.011 | 0.011 | 0.32 | 0 | 0 | 0 | 0 | 0 | 0 | 0 | 0 |  |  | 775 | 1005 | [7 empty] | Fig 1 | LN.png | 30 | 68 | 0.4411765 | OM | [10 empty] | 739
171 | Ma2012XP | 10.1016/j.matdes.2011.07.064 | Steel | Duplex Stainless Steel | HN2 | 0 | 0 | 0.015 | 0 | 0 | 0 | 16.26 | 0 | 0 | 0 | 0 | 0.8 | 1.03 | 0.12 | 0 | 5.01 | 0 | 0.011 | 0.008 | 0.32 | 0 | 0 | 0 | 0 | 0 | 0 | 0 | 0 |  |  | 815 | 1115 | [7 empty] | Fig 1 | HN2.png | 30 | 68 | 0.4411765 | OM | [10 empty] | 740
172 | Meng2016 | http://dx.doi.org/10.1155/2016/7518067 | Steel | Duplex Stainless Steel | a | 0 | 0 | 0.03 | 0 | 0 | 0 | 20.5 | 0 | 0 | 0 | 0 | 0.88 | 3.15 | 0.25 | 0 | 5.65 | 0 | 0 | 0 | 0.26 | 0 | 0 | 0 | 0 | 0 | 0 | 0 | 0 |  |  | 544 | 750 |  | 48 | [5 empty] | Fig 2 | a.png | 100 | 78 | 1.282051 | OM | [10 empty] | 741
172 | Meng2016 | http://dx.doi.org/10.1155/2016/7518067 | Steel | Duplex Stainless Steel | b | 0.36 | 0 | 0.03 | 0 | 0 | 0 | 20.8 | 0 | 0 | 0 | 0 | 0.71 | 3.22 | 0.28 | 0 | 5.81 | 0 | 0 | 0 | 0.35 | 0 | 0 | 0 | 0 | 0 | 0 | 0 | 0 |  |  | 552 | 780 |  | 55 | [5 empty] | Fig 2 | b.png | 100 | 78 | 1.282051 | OM | [10 empty] | 742
172 | Meng2016 | http://dx.doi.org/10.1155/2016/7518067 | Steel | Duplex Stainless Steel | c | 0.9 | 0 | 0.04 | 0 | 0 | 0 | 20.6 | 0 | 0 | 0 | 0 | 0.72 | 3.2 | 0.22 | 0 | 5.59 | 0 | 0 | 0 | 0.36 | 0 | 0 | 0 | 0 | 0 | 0 | 0 | 0 |  |  | 570 | 750 |  | 48 | [5 empty] | Fig 2 | c.png | 100 | 78 | 1.282051 | OM | [10 empty] | 743
172 | Meng2016 | http://dx.doi.org/10.1155/2016/7518067 | Steel | Duplex Stainless Steel | d | 1.41 | 0 | 0.03 | 0 | 0 | 0 | 20.8 | 0 | 0 | 0 | 0 | 0.68 | 3.17 | 0.15 | 0 | 5.39 | 0 | 0 | 0 | 0.49 | 0 | 0 | 0 | 0 | 0 | 0 | 0 | 0 |  |  | 545 | 655 |  | 30 | [5 empty] | Fig 2 | d.png | 100 | 78 | 1.282051 | OM | [10 empty] | 744
172 | Meng2016 | http://dx.doi.org/10.1155/2016/7518067 | Steel | Duplex Stainless Steel | e | 1.79 | 0 | 0.04 | 0 | 0 | 0 | 21.8 | 0 | 0 | 0 | 0 | 0.85 | 3.5 | 0.14 | 0 | 5.7 | 0 | 0 | 0 | 0.47 | 0 | 0 | 0 | 0 | 0 | 0 | 0 | 0 |  |  | 555 | 645 |  | 24 | [5 empty] | Fig 2 | e.png | 100 | 78 | 1.282051 | OM | [10 empty] | 745
172 | Meng2016 | http://dx.doi.org/10.1155/2016/7518067 | Steel | Duplex Stainless Steel | f | 2.31 | 0 | 0.03 | 0 | 0 | 0 | 20.33 | 0 | 0 | 0 | 0 | 0.75 | 3.2 | 0.14 | 0 | 5.91 | 0 | 0 | 0 | 0.46 | 0 | 0 | 0 | 0 | 0 | 0 | 0 | 0 |  |  | 607 | 650 |  | 10 | [5 empty] | Fig 2 | f.png | 100 | 78 | 1.282051 | OM | [10 empty] | 746
172 | Mishra2023 | https://doi.org/10.1016/j.jmrt.2023.06.047 | Steel | Austenitic Stainless Steel | RTsq2 | 0.004 | 0 | 0.021 | 0 | 0 | 0.011 | 19.81 | 0.021 | 0 | 0 | 0 | 8.46 | 0 | 0.302 | 0.018 | 7.06 | 0.065 | 0 | 0 | 0.41 | 0 | 0 | 0.016 | 0 | 0 | 0 | 0 | 0 |  |  | 651 | 800 |  | 37 | [5 empty] | Fig 6 | RTsq2.png | 100 | 45 | 2.222222 | OM | [10 empty] | 747
172 | Mishra2023 | https://doi.org/10.1016/j.jmrt.2023.06.047 | Steel | Austenitic Stainless Steel | HT1sq2 | 0.004 | 0 | 0.021 | 0 | 0 | 0.011 | 19.81 | 0.021 | 0 | 0 | 0 | 8.46 | 0 | 0.302 | 0.018 | 7.06 | 0.065 | 0 | 0 | 0.41 | 0 | 0 | 0.016 | 0 | 0 | 0 | 0 | 0 |  |  | 599 | 803 |  | 36 | [5 empty] | Fig 7 | HT1sq2.png | 10 | 51 | 0.1960784 | OM | [10 empty] | 749
172 | Mishra2023 | https://doi.org/10.1016/j.jmrt.2023.06.047 | Steel | Austenitic Stainless Steel | HT24sq2 | 0.004 | 0 | 0.021 | 0 | 0 | 0.011 | 19.81 | 0.021 | 0 | 0 | 0 | 8.46 | 0 | 0.302 | 0.018 | 7.06 | 0.065 | 0 | 0 | 0.41 | 0 | 0 | 0.016 | 0 | 0 | 0 | 0 | 0 |  |  | 585 | 797 |  | 35 | [5 empty] | Fig 7 | HT24sq2.png | 10 | 51 | 0.1960784 | OM | [10 empty] | 750
173 | Rao2009 | 10.1179/003258909X12450768327180 | Steel | Austenitic Stainless Steel | hipped | 0 | 0 | 0.045 | 0 | 0 | 0 | 18.2 | 0 | 0 | 0 | 0 | 0.95 | 0 | 0 | 0 | 9 | 0.04 | 0.006 | 0.007 | 0.045 | 0 | 0 | 0 | 0 | 0 | 0 | 0 | 0 |  |  | 280 | 280 |  | 85 | [5 empty] | Fig 5 | hipped.png | 100 | 58 | 1.724138 | OM | [10 empty] | 753
175 | Venkadasan1991 | https://doi.org/10.1016/j.matchar.2019.02.011 | Steel | Duplex Stainless Steel | 923K208h | 0 | 0.001 | 0.052 | 0 | 0 | 0.015 | 15.051 | 0 | 0 | 0 | 0 | 1.509 | 2.248 | 0.0066 | 0.02 | 15.068 | 0 | 0.011 | 0.003 | 0.505 | 0 | 0 | 0.315 | 0 | 0 | 0 | 0 | 0 |  |  | 531 | 591 | 8.9 | 13.9 | [5 empty] | Fig 6 | 923K208h.png | 20 | 133 | 0.1503759 | OM | [10 empty] | 758
175 | Venkadasan1991 | https://doi.org/10.1016/j.matchar.2019.02.011 | Steel | Duplex Stainless Steel | 923K302h | 0 | 0.001 | 0.052 | 0 | 0 | 0.015 | 15.051 | 0 | 0 | 0 | 0 | 1.509 | 2.248 | 0.0066 | 0.02 | 15.068 | 0 | 0.011 | 0.003 | 0.505 | 0 | 0 | 0.315 | 0 | 0 | 0 | 0 | 0 |  |  | 538 | 595 | 8.5 | 13.7 | [5 empty] | Fig 6 | 923K302h.png | 20 | 133 | 0.1503759 | OM | [10 empty] | 759
175 | Venkadasan1991 | https://doi.org/10.1016/j.matchar.2019.02.011 | Steel | Duplex Stainless Steel | 1073K420h | 0 | 0.001 | 0.052 | 0 | 0 | 0.015 | 15.051 | 0 | 0 | 0 | 0 | 1.509 | 2.248 | 0.0066 | 0.02 | 15.068 | 0 | 0.011 | 0.003 | 0.505 | 0 | 0 | 0.315 | 0 | 0 | 0 | 0 | 0 |  |  | 186 | 419 | 21.8 | 29.8 | [5 empty] | Fig 6 | 1073K420h.png | 20 | 131 | 0.1526718 | OM | [10 empty] | 760
175 | Venkadasan1991 | https://doi.org/10.1016/j.matchar.2019.02.011 | Steel | Duplex Stainless Steel | 1073K567h | 0 | 0.001 | 0.052 | 0 | 0 | 0.015 | 15.051 | 0 | 0 | 0 | 0 | 1.509 | 2.248 | 0.0066 | 0.02 | 15.068 | 0 | 0.011 | 0.003 | 0.505 | 0 | 0 | 0.315 | 0 | 0 | 0 | 0 | 0 |  |  | 184 | 420 | 24.9 | 31.6 | [5 empty] | Fig 6 | 1073K567h.png | 20 | 131 | 0.1526718 | OM | [10 empty] | 761
176 | Wang2019Jian | https://doi.org/10.1016/j.addma.2023.103523 | Steel | Austenitic Stainless Steel | DED | 0 | 0 | 0.039 | 0 | 0 | 0 | 18.92 | 0 | 0 | 0 | 0 | 0.914 | 0 | 0 | 0 | 10.77 | 0 | 0 | 0 | 0.82 | 0 | 0 | 0 | 0 | 0 | 0 | 0 | 0 |  |  | 368.9 | 589.7 |  | 40.7 | [5 empty] | Fig 6 | DED.png | 50 | 156 | 0.3205128 | OM | DED100.png | 100 | 156 | 0.6410256 | OM | [5 empty] | 762
176 | Wang2019Jian | https://doi.org/10.1016/j.addma.2023.103523 | Steel | Austenitic Stainless Steel | UIT | 0 | 0 | 0.039 | 0 | 0 | 0 | 18.92 | 0 | 0 | 0 | 0 | 0.914 | 0 | 0 | 0 | 10.77 | 0 | 0 | 0 | 0.82 | 0 | 0 | 0 | 0 | 0 | 0 | 0 | 0 |  |  | 401.8 | 622.9 |  | 46.9 | [5 empty] | Fig 6 | UIT.png | 50 | 156 | 0.3205128 | OM | UIT100.png | 100 | 156 | 0.6410256 | OM | [5 empty] | 763
178 | Wibowo2017 | https://doi.org/10.1063/1.4974446 | Steel | Austenitic Stainless Steel | RD | 0 | 0 | 0.028 | 0 | 0 | 0 | 17.81 | 0.232 | 0 | 0 | 0 | 0.696 | 1.976 | 0 | 0.013 | 12.02 | 0 | 0.033 | 0.005 | 0.61 | 0 | 0 | 0.016 | 0 | 0.051 | 0.05 | 0 | 0 |  |  | 360 | 565 |  | 62 | [5 empty] | Fig 3 | RD.png | 20 | 56 | 0.3571429 | OM | [10 empty] | 766
178 | Wibowo2017 | https://doi.org/10.1063/1.4974446 | Steel | Austenitic Stainless Steel | RD4 | 0 | 0 | 0.028 | 0 | 0 | 0 | 17.81 | 0.232 | 0 | 0 | 0 | 0.696 | 1.976 | 0 | 0.013 | 12.02 | 0 | 0.033 | 0.005 | 0.61 | 0 | 0 | 0.016 | 0 | 0.051 | 0.05 | 0 | 0 |  |  | 442 | 620 |  | 52 | [5 empty] | Fig 3 | RD4.png | 20 | 56 | 0.3571429 | OM | [10 empty] | 767
178 | Wibowo2017 | https://doi.org/10.1063/1.4974446 | Steel | Austenitic Stainless Steel | LT | 0 | 0 | 0.028 | 0 | 0 | 0 | 17.81 | 0.232 | 0 | 0 | 0 | 0.696 | 1.976 | 0 | 0.013 | 12.02 | 0 | 0.033 | 0.005 | 0.61 | 0 | 0 | 0.016 | 0 | 0.051 | 0.05 | 0 | 0 |  |  | 320 | 550 |  | 65 | [5 empty] | Fig 3 | LT.png | 20 | 56 | 0.3571429 | OM | [10 empty] | 768
178 | Wibowo2017 | https://doi.org/10.1063/1.4974446 | Steel | Austenitic Stainless Steel | LT4 | 0 | 0 | 0.028 | 0 | 0 | 0 | 17.81 | 0.232 | 0 | 0 | 0 | 0.696 | 1.976 | 0 | 0.013 | 12.02 | 0 | 0.033 | 0.005 | 0.61 | 0 | 0 | 0.016 | 0 | 0.051 | 0.05 | 0 | 0 |  |  | 400 | 582 |  | 56 | [5 empty] | Fig 3 | LT4.png | 20 | 56 | 0.3571429 | OM | [10 empty] | 769
179 | Xin2017Ji | 10.1109/TASC.2017.2721959 | Steel | Austenitic Stainless Steel | 21mm | 0 | 0 | 0.017 | 0 | 0 | 0.025 | 16.74 | 0 | 0 | 0 | 0 | 1.58 | 2.05 | 0.14 | 0.02 | 12.86 | 0 | 0.019 | 0.001 | 0.45 | 0 | 0 | 0 | 0 | 0 | 0 | 0 | 0 |  |  | 276.3 | 605 |  | 51 | [5 empty] | Fig 2 | 21mm.png | 200 | 79 | 2.531646 | OM | [10 empty] | 770
179 | Xin2017Ji | 10.1109/TASC.2017.2721959 | Steel | Austenitic Stainless Steel | 35mm | 0 | 0.0015 | 0.023 | 0 | 0 | 0.023 | 16.55 | 0 | 0 | 0 | 0 | 1.6 | 2.07 | 0.12 | 0.02 | 12.6 | 0 | 0.017 | 0.001 | 0.43 | 0 | 0 | 0 | 0 | 0 | 0 | 0 | 0 |  |  | 278.3 | 595 |  | 54 | [5 empty] | Fig 2 | 35mm.png | 200 | 79 | 2.531646 | OM | [10 empty] | 771
179 | Xin2017Ji | 10.1109/TASC.2017.2721959 | Steel | Austenitic Stainless Steel | 45mm | 0 | 0.0012 | 0.024 | 0 | 0 | 0.023 | 16.47 | 0 | 0 | 0 | 0 | 1.59 | 2.05 | 0.11 | 0.02 | 12.55 | 0 | 0.017 | 0.001 | 0.44 | 0 | 0 | 0 | 0 | 0 | 0 | 0 | 0 |  |  | 280.7 | 591.7 |  | 54.7 | [5 empty] | Fig 2 | 45mm.png | 200 | 79 | 2.531646 | OM | [10 empty] | 772
179 | Xin2017Ji | 10.1109/TASC.2017.2721959 | Steel | Austenitic Stainless Steel | L | 0 | 0.0006 | 0.019 | 0 | 0 | 0.026 | 16.77 | 0 | 0 | 0 | 0 | 1.6 | 2.05 | 0.13 | 0.02 | 12.93 | 0 | 0.015 | 0.001 | 0.45 | 0 | 0 | 0 | 0 | 0 | 0 | 0 | 0 |  |  | 288.3 | 620 |  | 50.7 | [5 empty] | Fig 2 | L.png | 200 | 79 | 2.531646 | OM | [10 empty] | 773
179 | Xin2017Ji | 10.1109/TASC.2017.2721959 | Steel | Austenitic Stainless Steel | S | 0 | 0.00016 | 0.014 | 0 | 0 | 0.024 | 16.66 | 0 | 0 | 0 | 0 | 1.62 | 2.11 | 0.12 | 0.02 | 12.3 | 0 | 0.02 | 0.001 | 0.42 | 0 | 0 | 0 | 0 | 0 | 0 | 0 | 0 |  |  | 625 | 620 | [7 empty] | Fig 2 | S.png | 200 | 79 | 2.531646 | OM | [10 empty] | 774
185 | Efremenko2025 | https://doi.org/10.3390/ma18051102 | Steel | Austenitic Stainless Steel | ASB-PS | 0.02 | 0 | 0.022 | 0 | 0 | 0.1 | 16.39 | 0.15 | 0 | 0 | 0 | 1.08 | 2.36 | 0 | 0.04 | 11.92 | 0 | 0.018 | 0.007 | 0.8 | 0 | 0 | 0.006 | 0 | 0.05 | 0 | 0 | 0 |  |  | 699 | 770 |  | 39 | [5 empty] | Fig 8 | ASB-PS.png | 50 | 79 | 0.6329114 | OM | [10 empty] | 790
185 | Efremenko2025 | https://doi.org/10.3390/ma18051102 | Steel | Austenitic Stainless Steel | ASB-PS900 | 0.02 | 0 | 0.022 | 0 | 0 | 0.1 | 16.39 | 0.15 | 0 | 0 | 0 | 1.08 | 2.36 | 0 | 0.04 | 11.92 | 0 | 0.018 | 0.007 | 0.8 | 0 | 0 | 0.006 | 0 | 0.05 | 0 | 0 | 0 |  |  | 484 | 707 |  | 54 | [5 empty] | Fig 8 | ASB-PS900.png | 50 | 79 | 0.6329114 | OM | [10 empty] | 791
185 | Efremenko2025 | https://doi.org/10.3390/ma18051102 | Steel | Austenitic Stainless Steel | ASB-PS1050 | 0.02 | 0 | 0.022 | 0 | 0 | 0.1 | 16.39 | 0.15 | 0 | 0 | 0 | 1.08 | 2.36 | 0 | 0.04 | 11.92 | 0 | 0.018 | 0.007 | 0.8 | 0 | 0 | 0.006 | 0 | 0.05 | 0 | 0 | 0 |  |  | 403 | 683 |  | 59 | [5 empty] | Fig 8 | ASB-PS1050.png | 50 | 79 | 0.6329114 | OM | [10 empty] | 792
185 | Efremenko2025 | https://doi.org/10.3390/ma18051102 | Steel | Austenitic Stainless Steel | A900PS | 0.02 | 0 | 0.022 | 0 | 0 | 0.1 | 16.39 | 0.15 | 0 | 0 | 0 | 1.08 | 2.36 | 0 | 0.04 | 11.92 | 0 | 0.018 | 0.007 | 0.8 | 0 | 0 | 0.006 | 0 | 0.05 | 0 | 0 | 0 |  |  | 649 | 762 |  | 42 | [5 empty] | Fig 10 | A900PS.png | 50 | 72 | 0.6944444 | OM | [10 empty] | 793
185 | Efremenko2025 | https://doi.org/10.3390/ma18051102 | Steel | Austenitic Stainless Steel | A900PS900 | 0.02 | 0 | 0.022 | 0 | 0 | 0.1 | 16.39 | 0.15 | 0 | 0 | 0 | 1.08 | 2.36 | 0 | 0.04 | 11.92 | 0 | 0.018 | 0.007 | 0.8 | 0 | 0 | 0.006 | 0 | 0.05 | 0 | 0 | 0 |  |  | 495 | 724 |  | 53 | [5 empty] | Fig 10 | A900PS900.png | 50 | 72 | 0.6944444 | OM | [10 empty] | 794
185 | Efremenko2025 | https://doi.org/10.3390/ma18051102 | Steel | Austenitic Stainless Steel | A900PS1050 | 0.02 | 0 | 0.022 | 0 | 0 | 0.1 | 16.39 | 0.15 | 0 | 0 | 0 | 1.08 | 2.36 | 0 | 0.04 | 11.92 | 0 | 0.018 | 0.007 | 0.8 | 0 | 0 | 0.006 | 0 | 0.05 | 0 | 0 | 0 |  |  | 427 | 707 |  | 49 | [5 empty] | Fig 10 | A900PS1050.png | 50 | 72 | 0.6944444 | OM | [10 empty] | 795
187 | He2019Y | https://doi.org/10.1007/s12666-024-03382-0 | Steel | Duplex Stainless Steel | 5 | 0 | 0 | 0.013 | 0 | 0 | 0 | 22.71 | 0 | 0 | 0 | 0 | 1.66 | 3.14 | 0.15 | 0 | 8.67 | 0 | 0.018 | 0.001 | 0.37 | 0 | 0 | 0 | 0 | 0 | 0 | 0 | 0 |  |  |  | 888 |  | 33 | [5 empty] | Fig 2 | 5.png | 300 | 199 | 1.507538 | OM | [10 empty] | 800
187 | He2019Y | https://doi.org/10.1007/s12666-024-03382-0 | Steel | Duplex Stainless Steel | 10 | 0 | 0 | 0.013 | 0 | 0 | 0 | 22.71 | 0 | 0 | 0 | 0 | 1.66 | 3.14 | 0.15 | 0 | 8.67 | 0 | 0.018 | 0.001 | 0.37 | 0 | 0 | 0 | 0 | 0 | 0 | 0 | 0 |  |  |  | 850 |  | 34 | [5 empty] | Fig 2 | 10.png | 300 | 199 | 1.507538 | OM | [10 empty] | 801
187 | He2019Y | https://doi.org/10.1007/s12666-024-03382-0 | Steel | Duplex Stainless Steel | 15 | 0 | 0 | 0.013 | 0 | 0 | 0 | 22.71 | 0 | 0 | 0 | 0 | 1.66 | 3.14 | 0.15 | 0 | 8.67 | 0 | 0.018 | 0.001 | 0.37 | 0 | 0 | 0 | 0 | 0 | 0 | 0 | 0 |  |  |  | 825 |  | 34 | [5 empty] | Fig 2 | 15.png | 300 | 199 | 1.507538 | OM | [10 empty] | 802
187 | He2019Y | https://doi.org/10.1007/s12666-024-03382-0 | Steel | Duplex Stainless Steel | 20 | 0 | 0 | 0.013 | 0 | 0 | 0 | 22.71 | 0 | 0 | 0 | 0 | 1.66 | 3.14 | 0.15 | 0 | 8.67 | 0 | 0.018 | 0.001 | 0.37 | 0 | 0 | 0 | 0 | 0 | 0 | 0 | 0 |  |  |  | 800 |  | 35 | [5 empty] | Fig 2 | 20.png | 300 | 199 | 1.507538 | OM | [10 empty] | 803
187 | He2019Y | https://doi.org/10.1007/s12666-024-03382-0 | Steel | Duplex Stainless Steel | 25 | 0 | 0 | 0.013 | 0 | 0 | 0 | 22.71 | 0 | 0 | 0 | 0 | 1.66 | 3.14 | 0.15 | 0 | 8.67 | 0 | 0.018 | 0.001 | 0.37 | 0 | 0 | 0 | 0 | 0 | 0 | 0 | 0 |  |  |  | 759 |  | 38 | [5 empty] | Fig 2 | 25.png | 300 | 199 | 1.507538 | OM | [10 empty] | 804
187 | He2019Y | https://doi.org/10.1007/s12666-024-03382-0 | Steel | Duplex Stainless Steel | 30 | 0 | 0 | 0.013 | 0 | 0 | 0 | 22.71 | 0 | 0 | 0 | 0 | 1.66 | 3.14 | 0.15 | 0 | 8.67 | 0 | 0.018 | 0.001 | 0.37 | 0 | 0 | 0 | 0 | 0 | 0 | 0 | 0 |  |  |  | 719 |  | 41 | [5 empty] | Fig 2 | 30.png | 300 | 199 | 1.507538 | OM | [10 empty] | 805
188 | Kasana2021 | https://doi.org/10.1016/j.mtcomm.2020.101959 | Steel | Austenitic Stainless Steel | TB1AR | 0 | 0.0001 | 0.079 | 0 | 0 | 0 | 17.59 | 0 | 0 | 0 | 0 | 1.72 | 0.248 | 0.01 | 0 | 10.75 | 0 | 0.021 | 0.002 | 0.7 | 0 | 0 | 0.45 | 0 | 0 | 0 | 0 | 0 |  |  | 286 | 630 |  | 56 | [5 empty] | Fig 1 | TB1AR.png | 20 | 147 | 0.1360544 | OM | [10 empty] | 806
188 | Kasana2021 | https://doi.org/10.1016/j.mtcomm.2020.101959 | Steel | Austenitic Stainless Steel | TB1SA | 0 | 0.0001 | 0.079 | 0 | 0 | 0 | 17.59 | 0 | 0 | 0 | 0 | 1.72 | 0.248 | 0.01 | 0 | 10.75 | 0 | 0.021 | 0.002 | 0.7 | 0 | 0 | 0.45 | 0 | 0 | 0 | 0 | 0 |  |  | 229 | 579 |  | 61 | [5 empty] | Fig 2 | TB1SA.png | 20 | 147 | 0.1360544 | OM | [10 empty] | 807
188 | Kasana2021 | https://doi.org/10.1016/j.mtcomm.2020.101959 | Steel | Austenitic Stainless Steel | TB1ST | 0 | 0.0001 | 0.079 | 0 | 0 | 0 | 17.59 | 0 | 0 | 0 | 0 | 1.72 | 0.248 | 0.01 | 0 | 10.75 | 0 | 0.021 | 0.002 | 0.7 | 0 | 0 | 0.45 | 0 | 0 | 0 | 0 | 0 |  |  | 222 | 576 |  | 60 | [5 empty] | Fig 5 | TB1ST.png | 20 | 147 | 0.1360544 | OM | [10 empty] | 808
188 | Kasana2021 | https://doi.org/10.1016/j.mtcomm.2020.101959 | Steel | Austenitic Stainless Steel | TB30AR | 0 | 0.003 | 0.078 | 0 | 0 | 0 | 17.57 | 0 | 0 | 0 | 0 | 1.714 | 0.247 | 0.011 | 0 | 10.78 | 0 | 0.021 | 0.002 | 0.695 | 0 | 0 | 0.46 | 0 | 0 | 0 | 0 | 0 |  |  | 341 | 662 |  | 48 | [5 empty] | Fig 1 | TB30AR.png | 20 | 147 | 0.1360544 | OM | [10 empty] | 809
188 | Kasana2021 | https://doi.org/10.1016/j.mtcomm.2020.101959 | Steel | Austenitic Stainless Steel | TB30SA | 0 | 0.003 | 0.078 | 0 | 0 | 0 | 17.57 | 0 | 0 | 0 | 0 | 1.714 | 0.247 | 0.011 | 0 | 10.78 | 0 | 0.021 | 0.002 | 0.695 | 0 | 0 | 0.46 | 0 | 0 | 0 | 0 | 0 |  |  | 275 | 625 |  | 52 | [5 empty] | Fig 2 | TB30SA.png | 20 | 147 | 0.1360544 | OM | [10 empty] | 810
188 | Kasana2021 | https://doi.org/10.1016/j.mtcomm.2020.101959 | Steel | Austenitic Stainless Steel | TB30ST | 0 | 0.003 | 0.078 | 0 | 0 | 0 | 17.57 | 0 | 0 | 0 | 0 | 1.714 | 0.247 | 0.011 | 0 | 10.78 | 0 | 0.021 | 0.002 | 0.695 | 0 | 0 | 0.46 | 0 | 0 | 0 | 0 | 0 |  |  | 248 | 616 |  | 53 | [5 empty] | Fig 5 | TB30ST.png | 20 | 147 | 0.1360544 | OM | [10 empty] | 811
189 | Kazior2004 | 10.1016/j.jmatprotec.2004.07.140 | Steel | Duplex Stainless Steel | DSS | 0 | 0 | 0.0175 | 0 | 0 | 0 | 16.435 | 0 | 0 | 0 | 0 | 0.175 | 1.655 | 0 | 0 | 6.375 | 0 | 0 | 0 | 0.785 | 0 | 0 | 0 | 0 | 0 | 0 | 0 | 0 |  |  | 205.3 | 444 |  | 2.5 | [5 empty] | Fig 7 | DSS.png | 100 | 238 | 0.4201681 | OM | [10 empty] | 812
189 | Kazior2004 | 10.1016/j.jmatprotec.2004.07.140 | Steel | Duplex Stainless Steel | B | 0 | 0.25 | 0.0175 | 0 | 0 | 0 | 16.3939 | 0 | 0 | 0 | 0 | 0.1746 | 1.6509 | 0 | 0 | 6.3591 | 0 | 0 | 0 | 0.783 | 0 | 0 | 0 | 0 | 0 | 0 | 0 | 0 |  |  | 167.7 | 425.7 |  | 10.2 | [5 empty] | Fig 8 | B.png | 100 | 238 | 0.4201681 | OM | [10 empty] | 813
189 | Kazior2004 | 10.1016/j.jmatprotec.2004.07.140 | Steel | Duplex Stainless Steel | BN | 0 | 0.1089 | 0.0175 | 0 | 0 | 0 | 16.3939 | 0 | 0 | 0 | 0 | 0.1746 | 1.6509 | 0.1411 | 0 | 6.3591 | 0 | 0 | 0 | 0.783 | 0 | 0 | 0 | 0 | 0 | 0 | 0 | 0 |  |  | 180.5 | 397.6 |  | 7.9 | [5 empty] | Fig 9 | BN.png | 100 | 238 | 0.4201681 | OM | [10 empty] | 814
189 | Kazior2004 | 10.1016/j.jmatprotec.2004.07.140 | Steel | Duplex Stainless Steel | Cr | 0 | 0.0304 | 0.0175 | 0 | 0 | 0 | 16.6135 | 0 | 0 | 0 | 0 | 0.1746 | 1.6509 | 0 | 0 | 6.3591 | 0 | 0 | 0 | 0.783 | 0 | 0 | 0 | 0 | 0 | 0 | 0 | 0 |  |  | 160.9 | 392.8 |  | 6.8 | [5 empty] | Fig 10 | Cr.png | 100 | 238 | 0.4201681 | OM | [10 empty] | 815
190 | Kurgan2013 | http://dx.doi.org/10.1016/j.matdes.2013.06.035 | Steel | Austenitic Stainless Steel | N | 0 | 0 | 0.08 | 0 | 0 | 0 | 17.4 | 0 | 0 | 0 | 0 | 0.2 | 2.3 | 0 | 0 | 12.8 | 0 | 0 | 0 | 0.8 | 0 | 0 | 0 | 0 | 0 | 0 | 0.6 | 0 |  |  |  | 290 |  | 5.33 |  |  | 355.2 |  |  | Fig 1 | N.png | 100 | 106 | 0.9433962 | OM | [10 empty] | 816
190 | Kurgan2013 | http://dx.doi.org/10.1016/j.matdes.2013.06.035 | Steel | Austenitic Stainless Steel | Ar | 0 | 0 | 0.08 | 0 | 0 | 0 | 17.4 | 0 | 0 | 0 | 0 | 0.2 | 2.3 | 0 | 0 | 12.8 | 0 | 0 | 0 | 0.8 | 0 | 0 | 0 | 0 | 0 | 0 | 0.6 | 0 |  |  |  | 226 |  | 7.22 |  |  | 181.8 |  |  | Fig 1 | Ar.png | 100 | 106 | 0.9433962 | OM | [10 empty] | 817
191 | Kwon2000 | http://dx.doi.org/10.1016/j.matdes.2013.06.035 | Steel | Duplex Stainless Steel | CFM | 0 | 0 | 0.074 | 0 | 0 | 0 | 18.67 | 0 | 0 | 0 | 0 | 1.21 | 2.73 | 0 | 0 | 9.59 | 0 | 0.0318 | 0.0126 | 1.14 | 0 | 0 | 0 | 0 | 0 | 0 | 0 | 0 |  |  | 318 | 525 |  | 68.6 | 46.5 |  | 205.2 |  |  | Fig 1 | CFM.png | 50 | 44 | 1.136364 | OM | [10 empty] | 818
191 | Kwon2000 | http://dx.doi.org/10.1016/j.matdes.2013.06.035 | Steel | Duplex Stainless Steel | 326 | 0 | 0 | 0.074 | 0 | 0 | 0 | 18.67 | 0 | 0 | 0 | 0 | 1.21 | 2.73 | 0 | 0 | 9.59 | 0 | 0.0318 | 0.0126 | 1.14 | 0 | 0 | 0 | 0 | 0 | 0 | 0 | 0 |  |  |  | 548 |  | 52 |  |  | 291.2 |  |  | Fig 1 | 326.png | 50 | 44 | 1.136364 | OM | [10 empty] | 819
191 | Kwon2000 | http://dx.doi.org/10.1016/j.matdes.2013.06.035 | Steel | Duplex Stainless Steel | 430 | 0 | 0 | 0.074 | 0 | 0 | 0 | 18.67 | 0 | 0 | 0 | 0 | 1.21 | 2.73 | 0 | 0 | 9.59 | 0 | 0.0318 | 0.0126 | 1.14 | 0 | 0 | 0 | 0 | 0 | 0 | 0 | 0 |  |  |  | 580 |  | 41.6 |  |  | 285.35 |  |  | Fig 1 | 430.png | 50 | 44 | 1.136364 | OM | [10 empty] | 820
191 | Kwon2000 | http://dx.doi.org/10.1016/j.matdes.2013.06.035 | Steel | Duplex Stainless Steel | 700 | 0 | 0 | 0.074 | 0 | 0 | 0 | 18.67 | 0 | 0 | 0 | 0 | 1.21 | 2.73 | 0 | 0 | 9.59 | 0 | 0.0318 | 0.0126 | 1.14 | 0 | 0 | 0 | 0 | 0 | 0 | 0 | 0 |  |  |  | 603 |  | 37 |  |  | 298.4 |  |  | Fig 1 | 700.png | 50 | 44 | 1.136364 | OM | [10 empty] | 821
192 | Li2009Jun | 10.1016/j.msea.2009.07.065 | Steel | Duplex Stainless Steel | Mn1 | 0 | 0 | 0.034 | 0 | 0 | 0 | 25.26 | 0 | 0 | 0 | 0 | 8.03 | 3.18 | 0.46 | 0 | 2.08 | 0 | 0 | 0.0117 | 0.57 | 0 | 0 | 0 | 0 | 0 | 0 | 0 | 0 |  |  | 695 | 920 |  | 39.1 | [5 empty] | Fig 3 | Mn1.png | 10 | 36 | 0.2777778 | OM | [10 empty] | 822
192 | Li2009Jun | 10.1016/j.msea.2009.07.065 | Steel | Duplex Stainless Steel | Mn2 | 0 | 0 | 0.034 | 0 | 0 | 0 | 25.42 | 0 | 0 | 0 | 0 | 9.8 | 2.98 | 0.5 | 0 | 2.06 | 0 | 0 | 0.0133 | 0.45 | 0 | 0 | 0 | 0 | 0 | 0 | 0 | 0 |  |  | 690 | 924 |  | 43.4 | [5 empty] | Fig 3 | Mn2.png | 10 | 36 | 0.2777778 | OM | [10 empty] | 823
192 | Li2009Jun | 10.1016/j.msea.2009.07.065 | Steel | Duplex Stainless Steel | Mn3 | 0 | 0 | 0.035 | 0 | 0 | 0 | 25.94 | 0 | 0 | 0 | 0 | 11.95 | 3.15 | 0.55 | 0 | 2.05 | 0 | 0 | 0.0235 | 0.58 | 0 | 0 | 0 | 0 | 0 | 0 | 0 | 0 |  |  | 710 | 958 |  | 45.6 | [5 empty] | Fig 3 | Mn3.png | 10 | 36 | 0.2777778 | OM | [10 empty] | 824
193 | Li2011Jun | 10.1016/j.matdes.2010.11.021 | Steel | Duplex Stainless Steel | N1 | 0 | 0 | 0.03 | 0 | 0 | 0 | 24.9 | 0 | 0 | 0 | 0 | 10.27 | 3.1 | 0.37 | 0 | 2.1 | 0 | 0 | 0 | 0.58 | 0 | 0 | 0 | 0 | 0 | 0 | 0 | 0 |  |  | 663.9847 | 842.5287 |  | 36.67 | [5 empty] | Fig 5 | N1.png | 10 | 29 | 0.3448276 | OM | [10 empty] | 825
193 | Li2011Jun | 10.1016/j.matdes.2010.11.021 | Steel | Duplex Stainless Steel | N2 | 0 | 0 | 0.03 | 0 | 0 | 0 | 24.92 | 0 | 0 | 0 | 0 | 9.79 | 3.13 | 0.42 | 0 | 2.15 | 0 | 0 | 0 | 0.56 | 0 | 0 | 0 | 0 | 0 | 0 | 0 | 0 |  |  | 667.0498 | 902.2989 |  | 38.25 | [5 empty] | Fig 5 | N2.png | 10 | 29 | 0.3448276 | OM | [10 empty] | 826
193 | Li2011Jun | 10.1016/j.matdes.2010.11.021 | Steel | Duplex Stainless Steel | N3 | 0 | 0 | 0.03 | 0 | 0 | 0 | 25.56 | 0 | 0 | 0 | 0 | 9.97 | 3.11 | 0.46 | 0 | 2 | 0 | 0 | 0 | 0.62 | 0 | 0 | 0 | 0 | 0 | 0 | 0 | 0 |  |  | 670.8812 | 918.3908 |  | 39.9 | [5 empty] | Fig 5 | N3.png | 10 | 29 | 0.3448276 | OM | [10 empty] | 827
193 | Li2011Jun | 10.1016/j.matdes.2010.11.021 | Steel | Duplex Stainless Steel | N4 | 0 | 0 | 0.03 | 0 | 0 | 0 | 25.42 | 0 | 0 | 0 | 0 | 9.8 | 2.98 | 0.5 | 0 | 2.06 | 0 | 0 | 0 | 0.45 | 0 | 0 | 0 | 0 | 0 | 0 | 0 | 0 |  |  | 690.8046 | 925.2874 |  | 43.37 | [5 empty] | Fig 5 | N4.png | 10 | 29 | 0.3448276 | OM | [10 empty] | 828
194 | Liu2013X | 10.4028/www.scientific.net/AMR.711.95 | Steel | Austenitic Stainless Steel | 0 | 0 | 0 | 0.08 | 0 | 0 | 0 | 21.06 | 0 | 0 | 0 | 0 | 0.71 | 0 | 0.17 | 0 | 11.22 | 0 | 0.02 | 0.02 | 1.52 | 0 | 0 | 0 | 0 | 0 | 0 | 0 | 0 |  |  |  | 265 | [7 empty] | Fig 1 | 0.png | 200 | 175 | 1.142857 | OM | [10 empty] | 829
194 | Liu2013X | 10.4028/www.scientific.net/AMR.711.95 | Steel | Austenitic Stainless Steel | 1 | 0 | 0 | 0.08 | 0 | 0.02 | 0 | 21 | 0 | 0 | 0 | 0 | 0.73 | 0 | 0.16 | 0 | 11.18 | 0 | 0.02 | 0.02 | 1.49 | 0 | 0 | 0 | 0 | 0 | 0 | 0 | 0 |  |  |  | 276 | [7 empty] | Fig 1 | 1.png | 200 | 173 | 1.156069 | OM | [10 empty] | 830
194 | Liu2013X | 10.4028/www.scientific.net/AMR.711.95 | Steel | Austenitic Stainless Steel | 2 | 0 | 0 | 0.09 | 0 | 0.05 | 0 | 21.04 | 0 | 0 | 0 | 0 | 0.72 | 0 | 0.16 | 0 | 11.21 | 0 | 0.02 | 0.02 | 1.5 | 0 | 0 | 0 | 0 | 0 | 0 | 0 | 0 |  |  |  | 322.8 | [7 empty] | Fig 1 | 2.png | 200 | 175 | 1.142857 | OM | [10 empty] | 831
196 | Ma2011 | https://doi.org/10.1007/s40195-023-01626-4 | Steel | Duplex Stainless Steel | N1 | 0 | 0 | 0.036 | 0 | 0 | 0 | 29.24 | 0 | 0 | 0 | 0 | 11.93 | 0.82 | 0.51 | 0 | 1.98 | 0 | 0 | 0.0061 | 0 | 0 | 0 | 0 | 0 | 0 | 0 | 0 | 0 |  |  | 687.5 | 902.5 |  | 36.6 | [5 empty] | Fig 1 | N1.png | 10 | 24 | 0.4166667 | OM | [10 empty] | 838
196 | Ma2011 | https://doi.org/10.1007/s40195-023-01626-4 | Steel | Duplex Stainless Steel | N2 | 0 | 0 | 0.034 | 0 | 0 | 0 | 29.03 | 0 | 0 | 0 | 0 | 11.75 | 0.96 | 0.55 | 0 | 2.1 | 0 | 0 | 0.0063 | 0 | 0 | 0 | 0 | 0 | 0 | 0 | 0 | 0 |  |  | 687.5 | 942.5 |  | 34.4 | [5 empty] | Fig 2 | N2.png | 10 | 22 | 0.4545455 | OM | [10 empty] | 839
196 | Ma2011 | https://doi.org/10.1007/s40195-023-01626-4 | Steel | Duplex Stainless Steel | N3 | 0 | 0 | 0.036 | 0 | 0 | 0 | 28.76 | 0 | 0 | 0 | 0 | 11.58 | 1.18 | 0.58 | 0 | 2.02 | 0 | 0 | 0.006 | 0 | 0 | 0 | 0 | 0 | 0 | 0 | 0 | 0 |  |  | 712.5 | 937.5 |  | 33.7 | [5 empty] | Fig 3 | N3.png | 10 | 21 | 0.4761905 | OM | [10 empty] | 840
196 | Ma2011 | https://doi.org/10.1007/s40195-023-01626-4 | Steel | Duplex Stainless Steel | N4 | 0 | 0 | 0.035 | 0 | 0 | 0 | 28.71 | 0 | 0 | 0 | 0 | 12.02 | 1.06 | 0.68 | 0 | 1.78 | 0 | 0 | 0.0054 | 0 | 0 | 0 | 0 | 0 | 0 | 0 | 0 | 0 |  |  | 735 | 1015 |  | 34.8 | [5 empty] | Fig 4 | N4.png | 10 | 23 | 0.4347826 | OM | [10 empty] | 841
199 | Rasouli2019 | https://doi.org/10.1016/j.jmrt.2018.12.026 | Steel | Austenitic Stainless Steel | C23N25 | 0 | 0 | 0.23 | 0 | 0 | 0 | 16 | 0 | 0 | 0 | 0 | 10.1 | 0.01 | 0.25 | 0 | 0 | 0 | 0 | 0 | 0.33 | 0 | 0 | 0 | 0 | 0 | 0 | 0 | 0 |  |  |  | 928.7 |  | 75.12 | [5 empty] | Fig 2 | C23N25.png | 100 | 126 | 0.7936508 | OM | [10 empty] | 851
199 | Rasouli2019 | https://doi.org/10.1016/j.jmrt.2018.12.026 | Steel | Austenitic Stainless Steel | C22N21 | 0 | 0 | 0.22 | 0 | 0 | 0 | 17 | 0 | 0 | 0 | 0 | 11 | 0.004 | 0.205 | 0 | 0 | 0 | 0 | 0 | 0.4 | 0 | 0 | 0 | 0 | 0 | 0 | 0 | 0 |  |  |  | 938.4 |  | 80.83 | [5 empty] | Fig 2 | C22N21.png | 100 | 126 | 0.7936508 | OM | [10 empty] | 852
199 | Rasouli2019 | https://doi.org/10.1016/j.jmrt.2018.12.026 | Steel | Austenitic Stainless Steel | C10N30 | 0 | 0 | 0.1 | 0 | 0 | 0 | 17.2 | 0 | 0 | 0 | 0 | 10.8 | 0.004 | 0.305 | 0 | 0 | 0 | 0 | 0 | 0.35 | 0 | 0 | 0 | 0 | 0 | 0 | 0 | 0 |  |  |  | 904.6 |  | 82.09 | [5 empty] | Fig 2 | C10N30.png | 100 | 126 | 0.7936508 | OM | [10 empty] | 853
199 | Rasouli2019 | https://doi.org/10.1016/j.jmrt.2018.12.026 | Steel | Austenitic Stainless Steel | C06N27 | 0 | 0 | 0.06 | 0 | 0 | 0 | 17.1 | 0 | 0 | 0 | 0 | 11.3 | 0.004 | 0.275 | 0 | 0 | 0 | 0 | 0 | 0.27 | 0 | 0 | 0 | 0 | 0 | 0 | 0 | 0 |  |  |  | 996.4 |  | 82.54 | [5 empty] | Fig 2 | C06N27.png | 100 | 126 | 0.7936508 | OM | [10 empty] | 854
199 | Rasouli2019 | https://doi.org/10.1016/j.jmrt.2018.12.026 | Steel | Austenitic Stainless Steel | C08N24 | 0 | 0 | 0.08 | 0 | 0 | 0 | 17.1 | 0 | 0 | 0 | 0 | 11.4 | 0.004 | 0.245 | 0 | 0 | 0 | 0 | 0 | 0.36 | 0 | 0 | 0 | 0 | 0 | 0 | 0 | 0 |  |  |  | 1006 |  | 80.74 | [5 empty] | Fig 2 | C08N24.png | 100 | 126 | 0.7936508 | OM | [10 empty] | 855
199 | Rasouli2019 | https://doi.org/10.1016/j.jmrt.2018.12.026 | Steel | Austenitic Stainless Steel | C13N17 | 0 | 0 | 0.13 | 0 | 0 | 0 | 17.6 | 0 | 0 | 0 | 0 | 12 | 0.003 | 0.17 | 0 | 0 | 0 | 0 | 0 | 0.32 | 0 | 0 | 0 | 0 | 0 | 0 | 0 | 0 |  |  |  | 999.3 |  | 77.64 | [5 empty] | Fig 2 | C13N17.png | 100 | 126 | 0.7936508 | OM | [10 empty] | 856
202 | Tyagi2025 | https://doi.org/10.1016/j.msea.2025.148612 | Steel | Duplex Stainless Steel | 30CR | 0 | 0 | 0.025 | 0 | 0 | 0 | 21.3 | 0.15 | 0 | 0 | 0 | 5.1 | 0.2 | 0.21 | 0 | 1.4 | 0 | 0.032 | 0.002 | 0.4 | 0 | 0 | 0 | 0 | 0 | 0 | 0 | 0 |  |  | 634 | 816 |  | 50 | [5 empty] | Fig 3 | 30CR.png | 50 | 122 | 0.4098361 | OM | [10 empty] | 863
202 | Tyagi2025 | https://doi.org/10.1016/j.msea.2025.148612 | Steel | Duplex Stainless Steel | 50CR | 0 | 0 | 0.025 | 0 | 0 | 0 | 21.3 | 0.15 | 0 | 0 | 0 | 5.1 | 0.2 | 0.21 | 0 | 1.4 | 0 | 0.032 | 0.002 | 0.4 | 0 | 0 | 0 | 0 | 0 | 0 | 0 | 0 |  |  | 576 | 792 |  | 52 | [5 empty] | Fig 3 | 50CR.png | 50 | 122 | 0.4098361 | OM | [10 empty] | 864
202 | Tyagi2025 | https://doi.org/10.1016/j.msea.2025.148612 | Steel | Duplex Stainless Steel | 70CR | 0 | 0 | 0.025 | 0 | 0 | 0 | 21.3 | 0.15 | 0 | 0 | 0 | 5.1 | 0.2 | 0.21 | 0 | 1.4 | 0 | 0.032 | 0.002 | 0.4 | 0 | 0 | 0 | 0 | 0 | 0 | 0 | 0 |  |  | 504 | 708 |  | 29 | [5 empty] | Fig 3 | 70CR.png | 50 | 122 | 0.4098361 | OM | [10 empty] | 865
202 | Tyagi2025 | https://doi.org/10.1016/j.msea.2025.148612 | Steel | Duplex Stainless Steel | 1300 | 0 | 0 | 0.025 | 0 | 0 | 0 | 21.3 | 0.15 | 0 | 0 | 0 | 5.1 | 0.2 | 0.21 | 0 | 1.4 | 0 | 0.032 | 0.002 | 0.4 | 0 | 0 | 0 | 0 | 0 | 0 | 0 | 0 |  |  | 592 | 760 |  | 33 | [5 empty] | Fig 3 | 1300.png | 50 | 122 | 0.4098361 | OM | [10 empty] | 866
204 | Wu2021Min | https://doi.org/10.1016/j.msea.2024.146197 | Steel | Ferritic Stainless Steel | 900C | 0 | 0 | 0.011 | 0 | 0 | 0 | 17.9 | 0 | 0 | 0 | 0 | 0.08 | 0 | 0.009 | 0.43 | 0 | 0 | 0.021 | 0.001 | 0.25 | 0 | 0 | 0.2 | 0 | 0 | 0 | 0 | 0 |  |  | 353 | 543.1 |  | 27.92 | [5 empty] | Fig 2 | 900C.png | 100 | 114 | 0.877193 | OM | [10 empty] | 870
204 | Wu2021Min | https://doi.org/10.1016/j.msea.2024.146197 | Steel | Ferritic Stainless Steel | 950C | 0 | 0 | 0.011 | 0 | 0 | 0 | 17.9 | 0 | 0 | 0 | 0 | 0.08 | 0 | 0.009 | 0.43 | 0 | 0 | 0.021 | 0.001 | 0.25 | 0 | 0 | 0.2 | 0 | 0 | 0 | 0 | 0 |  |  | 292.6 | 474.8 |  | 35.31 | [5 empty] | Fig 2 | 950C.png | 100 | 114 | 0.877193 | OM | [10 empty] | 871
204 | Wu2021Min | https://doi.org/10.1016/j.msea.2024.146197 | Steel | Ferritic Stainless Steel | 1000C | 0 | 0 | 0.011 | 0 | 0 | 0 | 17.9 | 0 | 0 | 0 | 0 | 0.08 | 0 | 0.009 | 0.43 | 0 | 0 | 0.021 | 0.001 | 0.25 | 0 | 0 | 0.2 | 0 | 0 | 0 | 0 | 0 |  |  | 300.5 | 458.4 |  | 37.94 | [5 empty] | Fig 2 | 1000C.png | 100 | 114 | 0.877193 | OM | [10 empty] | 872
204 | Wu2021Min | https://doi.org/10.1016/j.msea.2024.146197 | Steel | Ferritic Stainless Steel | 1050C | 0 | 0 | 0.011 | 0 | 0 | 0 | 17.9 | 0 | 0 | 0 | 0 | 0.08 | 0 | 0.009 | 0.43 | 0 | 0 | 0.021 | 0.001 | 0.25 | 0 | 0 | 0.2 | 0 | 0 | 0 | 0 | 0 |  |  | 320.3 | 459.4 |  | 39.75 | [5 empty] | Fig 2 | 1050C.png | 100 | 114 | 0.877193 | OM | [10 empty] | 873
206 | Zhou2020Tian | 10.1002/adem.202000516 | Steel | Duplex Stainless Steel | 0CR | 0 | 0 | 0.023 | 0 | 0.08 | 0 | 25 | 0 | 0 | 0 | 0 | 0.8 | 3.4 | 0.5 | 0 | 5.4 | 0 | 0 | 0 | 0.35 | 0 | 0 | 0 | 0 | 0 | 0 | 0 | 0 |  |  | 580.2 | 782 |  | 15.22 | [5 empty] | Fig 1 | 0CR.png | 40 | 99 | 0.4040404 | OM | [10 empty] | 877
272 | El-Bagoury2022 | https://doi.org/10.1007/s11665-023-07893-7 | Steel | Duplex Stainless Steel | cycle1 | 0 | 0 | 0.073 | 0 | 0 | 0 | 21.4 | 0 | 0 | 0 | 0 | 0.755 | 1.16 | 0.01 | 0 | 5.14 | 0 | 0.005 | 0.0005 | 0.254 | 0 | 0 | 0 | 0 | 0 | 0 | 0 | 0 |  |  | 500 | 620 |  | 18 | [5 empty] | Fig 16 | cycle1.png | 20 | 254 | 0.07874016 | OM | [10 empty] | 1130
302 | Wei-lin2015 | 10.11973/fsyfh-201507004 | Steel | Duplex Stainless Steel | SL-0H | 0 | 0 | 0.03 | 0 | 0 | 0 | 29.24 | 0.76 | 0 | 0 | 0 | 0.89 | 2.11 | 0.42 | 0 | 6.69 | 0 | 0.02 | 0.01 | 0.76 | 0 | 0 | 0 | 0 | 0 | 0 | 0 | 0 |  |  |  | 825.3 |  | 35 |  |  | 238 |  |  | Fig 6 | SL0H_OM.png | 100 | 118 | 0.8474576 | OM | SL0H_SEM.png | 20 | 116 | 0.1724138 | SEM: SE | [5 empty] | 1214
302 | Wei-lin2015 | 10.11973/fsyfh-201507004 | Steel | Duplex Stainless Steel | SL-4H | 0 | 0 | 0.03 | 0 | 0 | 0 | 29.24 | 0.76 | 0 | 0 | 0 | 0.89 | 2.11 | 0.42 | 0 | 6.69 | 0 | 0.02 | 0.01 | 0.76 | 0 | 0 | 0 | 0 | 0 | 0 | 0 | 0 |  |  |  | 810 |  | 45 |  |  | 263.6 |  |  | Fig 6 | SL4H_OM.png | 100 | 117 | 0.8547009 | OM | SL4H_SEM.png | 20 | 115 | 0.173913 | SEM: SE | [5 empty] | 1215
302 | Wei-lin2015 | 10.11973/fsyfh-201507004 | Steel | Duplex Stainless Steel | SL-8H | 0 | 0 | 0.03 | 0 | 0 | 0 | 29.24 | 0.76 | 0 | 0 | 0 | 0.89 | 2.11 | 0.42 | 0 | 6.69 | 0 | 0.02 | 0.01 | 0.76 | 0 | 0 | 0 | 0 | 0 | 0 | 0 | 0 |  |  |  | 810.2 |  | 29 |  |  | 254 |  |  | Fig 6 | SL8H_OM.png | 100 | 118 | 0.8474576 | OM | SL8H_SEM.png | 20 | 116 | 0.1724138 | SEM: SE | [5 empty] | 1216
302 | Wei-lin2015 | 10.11973/fsyfh-201507004 | Steel | Duplex Stainless Steel | SL-12H | 0 | 0 | 0.03 | 0 | 0 | 0 | 29.24 | 0.76 | 0 | 0 | 0 | 0.89 | 2.11 | 0.42 | 0 | 6.69 | 0 | 0.02 | 0.01 | 0.76 | 0 | 0 | 0 | 0 | 0 | 0 | 0 | 0 |  |  |  | 795 |  | 33 |  |  | 236.5 |  |  | Fig 6 | SL12_OM.png | 100 | 119 | 0.8403361 | OM | SL12H_SEM.png | 20 | 115 | 0.173913 | SEM: SE | [5 empty] | 1217
303 | Wu2021 | 10.13228/j.boyuan.issn0449-749x.20200210 | Steel | Ferritic Stainless Steel | A1 | 0 | 0 | 0.0011 | 0 | 0 | 0 | 17.9 | 0 | 0 | 0 | 0 | 0.08 | 0 | 0.009 | 0.43 | 0 | 0 | 0.021 | 0.001 | 0.25 | 0 | 0 | 0.2 | 0 | 0 | 0 | 0 | 0 |  |  | 353 | 546 |  | 27.9 | [5 empty] | Fig 3 | A1.png | 100 | 23 | 4.347826 | OM | [10 empty] | 1218
303 | Wu2021 | 10.13228/j.boyuan.issn0449-749x.20200210 | Steel | Ferritic Stainless Steel | A2 | 0 | 0 | 0.0011 | 0 | 0 | 0 | 17.9 | 0 | 0 | 0 | 0 | 0.08 | 0 | 0.009 | 0.43 | 0 | 0 | 0.021 | 0.001 | 0.25 | 0 | 0 | 0.2 | 0 | 0 | 0 | 0 | 0 |  |  | 291 | 476 |  | 35.4 | [5 empty] | Fig 3 | A2.png | 100 | 23 | 4.347826 | OM | [10 empty] | 1219
303 | Wu2021 | 10.13228/j.boyuan.issn0449-749x.20200210 | Steel | Ferritic Stainless Steel | A3 | 0 | 0 | 0.0011 | 0 | 0 | 0 | 17.9 | 0 | 0 | 0 | 0 | 0.08 | 0 | 0.009 | 0.43 | 0 | 0 | 0.021 | 0.001 | 0.25 | 0 | 0 | 0.2 | 0 | 0 | 0 | 0 | 0 |  |  | 300 | 460 |  | 38 | [5 empty] | Fig 4 | A3.png | 100 | 23 | 4.347826 | OM | [10 empty] | 1220
303 | Wu2021 | 10.13228/j.boyuan.issn0449-749x.20200210 | Steel | Ferritic Stainless Steel | A4 | 0 | 0 | 0.0011 | 0 | 0 | 0 | 17.9 | 0 | 0 | 0 | 0 | 0.08 | 0 | 0.009 | 0.43 | 0 | 0 | 0.021 | 0.001 | 0.25 | 0 | 0 | 0.2 | 0 | 0 | 0 | 0 | 0 |  |  | 320 | 460 |  | 39.7 | [5 empty] | Fig 4 | A4.png | 100 | 23 | 4.347826 | OM | [10 empty] | 1221
306 | Xiang2010 | 10.4028/www.scientific.net/AMR.146-147.818 | Steel | Duplex Stainless Steel | 1100 | 0 | 0 | 0.0262 | 0 | 0 | 0 | 25.6887 | 0.5794 | 0 | 0 | 0 | 0.6121 | 3.1032 | 0.2612 | 0 | 6.9222 | 0 | 0.0235 | 0.0025 | 0.468 | 0 | 0 | 0 | 0 | 0 | 0.5045 | 0 | 0 |  |  |  | 777.7602 |  | 35.43218 | [5 empty] | Fig 3 | 1100_SEM.png | 20 | 89 | 0.2247191 | SEM: BSE | 1100_OM.png | 200 | 52 | 3.846154 | OM | [5 empty] | 1228
306 | Xiang2010 | 10.4028/www.scientific.net/AMR.146-147.818 | Steel | Duplex Stainless Steel | 1150 | 0 | 0 | 0.0262 | 0 | 0 | 0 | 25.6887 | 0.5794 | 0 | 0 | 0 | 0.6121 | 3.1032 | 0.2612 | 0 | 6.9222 | 0 | 0.0235 | 0.0025 | 0.468 | 0 | 0 | 0 | 0 | 0 | 0.5045 | 0 | 0 |  |  |  | 818.7907 |  | 22.63686 | [5 empty] | Fig 3 | 1150_SEM.png | 20 | 89 | 0.2247191 | SEM: BSE | 1150_OM.png | 200 | 52 | 3.846154 | OM | [5 empty] | 1229
306 | Xiang2010 | 10.4028/www.scientific.net/AMR.146-147.818 | Steel | Duplex Stainless Steel | 1200 | 0 | 0 | 0.0262 | 0 | 0 | 0 | 25.6887 | 0.5794 | 0 | 0 | 0 | 0.6121 | 3.1032 | 0.2612 | 0 | 6.9222 | 0 | 0.0235 | 0.0025 | 0.468 | 0 | 0 | 0 | 0 | 0 | 0.5045 | 0 | 0 |  |  |  | 788.0414 |  | 26.61359 | [5 empty] | Fig 3 | 1200_SEM.png | 20 | 89 | 0.2247191 | SEM: BSE | 1200_OM.png | 200 | 52 | 3.846154 | OM | [5 empty] | 1230
306 | Xiang2010 | 10.4028/www.scientific.net/AMR.146-147.818 | Steel | Duplex Stainless Steel | 1250 | 0 | 0 | 0.0262 | 0 | 0 | 0 | 25.6887 | 0.5794 | 0 | 0 | 0 | 0.6121 | 3.1032 | 0.2612 | 0 | 6.9222 | 0 | 0.0235 | 0.0025 | 0.468 | 0 | 0 | 0 | 0 | 0 | 0.5045 | 0 | 0 |  |  |  | 805.4979 |  | 26.05938 | [5 empty] | Fig 3 | 1250_SEM.png | 20 | 89 | 0.2247191 | SEM: BSE | 1250_OM.png | 200 | 52 | 3.846154 | OM | [5 empty] | 1231
309 | Xu2018 | 10.1016/j.msea.2018.02.018 | Steel | Austenitic Stainless Steel | Commercial | 0 | 0 | 0.04 | 0 | 0 | 0 | 18.06 | 0 | 0 | 0 | 0 | 1.15 | 0.051 | 0.048 | 0 | 8.33 | 0 | 0 | 0 | 0.34 | 0 | 0 | 0 | 0 | 0 | 0 | 0 | 0 |  |  | 281 |  |  | 52 | [5 empty] | Fig 1 | Commercial.png | 100 | 105 | 0.952381 | OM | [10 empty] | 1249
309 | Xu2018 | 10.1016/j.msea.2018.02.018 | Steel | Austenitic Stainless Steel | 900C-1.5min | 0 | 0 | 0.04 | 0 | 0 | 0 | 18.06 | 0 | 0 | 0 | 0 | 1.15 | 0.051 | 0.048 | 0 | 8.33 | 0 | 0 | 0 | 0.34 | 0 | 0 | 0 | 0 | 0 | 0 | 0 | 0 |  |  | 1665 | 1803 |  | 3.8 | [21 empty] | 1252
309 | Xu2018 | 10.1016/j.msea.2018.02.018 | Steel | Austenitic Stainless Steel | 900C-2min | 0 | 0 | 0.04 | 0 | 0 | 0 | 18.06 | 0 | 0 | 0 | 0 | 1.15 | 0.051 | 0.048 | 0 | 8.33 | 0 | 0 | 0 | 0.34 | 0 | 0 | 0 | 0 | 0 | 0 | 0 | 0 |  |  | 994 | 1160 |  | 40.4 | [5 empty] | Fig 5 | 900C-2min_SEM.png | 10 | 111 | 0.09009009 | SEM: SE | 900C-2min_TEM.png | 1 | 75 | 0.01333333 | TEM | [5 empty] | 1253
309 | Xu2018 | 10.1016/j.msea.2018.02.018 | Steel | Austenitic Stainless Steel | 900C-2.5min | 0 | 0 | 0.04 | 0 | 0 | 0 | 18.06 | 0 | 0 | 0 | 0 | 1.15 | 0.051 | 0.048 | 0 | 8.33 | 0 | 0 | 0 | 0.34 | 0 | 0 | 0 | 0 | 0 | 0 | 0 | 0 |  |  | 618 | 1040 |  | 53.6 | [21 empty] | 1254
309 | Xu2018 | 10.1016/j.msea.2018.02.018 | Steel | Austenitic Stainless Steel | 900C-3min | 0 | 0 | 0.04 | 0 | 0 | 0 | 18.06 | 0 | 0 | 0 | 0 | 1.15 | 0.051 | 0.048 | 0 | 8.33 | 0 | 0 | 0 | 0.34 | 0 | 0 | 0 | 0 | 0 | 0 | 0 | 0 |  |  | 558 | 1000 |  | 55 | [21 empty] | 1255
309 | Xu2018 | 10.1016/j.msea.2018.02.018 | Steel | Austenitic Stainless Steel | 900C-5min | 0 | 0 | 0.04 | 0 | 0 | 0 | 18.06 | 0 | 0 | 0 | 0 | 1.15 | 0.051 | 0.048 | 0 | 8.33 | 0 | 0 | 0 | 0.34 | 0 | 0 | 0 | 0 | 0 | 0 | 0 | 0 |  |  | 488 | 1011 |  | 56.6 | [21 empty] | 1256
309 | Xu2018 | 10.1016/j.msea.2018.02.018 | Steel | Austenitic Stainless Steel | 900C-50min | 0 | 0 | 0.04 | 0 | 0 | 0 | 18.06 | 0 | 0 | 0 | 0 | 1.15 | 0.051 | 0.048 | 0 | 8.33 | 0 | 0 | 0 | 0.34 | 0 | 0 | 0 | 0 | 0 | 0 | 0 | 0 |  |  | 375 | 966 |  | 61.2 | [21 empty] | 1257
309 | Xu2018 | 10.1016/j.msea.2018.02.018 | Steel | Austenitic Stainless Steel | 900C-100min | 0 | 0 | 0.04 | 0 | 0 | 0 | 18.06 | 0 | 0 | 0 | 0 | 1.15 | 0.051 | 0.048 | 0 | 8.33 | 0 | 0 | 0 | 0.34 | 0 | 0 | 0 | 0 | 0 | 0 | 0 | 0 |  |  | 346 | 939 |  | 63.5 | [5 empty] | Fig 5 | 900C-100min.png | 10 | 111 | 0.09009009 | SEM: SE | [10 empty] | 1258
309 | Xu2018 | 10.1016/j.msea.2018.02.018 | Steel | Austenitic Stainless Steel | 1000C-5min | 0 | 0 | 0.04 | 0 | 0 | 0 | 18.06 | 0 | 0 | 0 | 0 | 1.15 | 0.051 | 0.048 | 0 | 8.33 | 0 | 0 | 0 | 0.34 | 0 | 0 | 0 | 0 | 0 | 0 | 0 | 0 |  |  | 316 | 923 |  | 76.5 | [5 empty] | Fig 6 | 1000C-5min.png | 20 | 74 | 0.2702703 | SEM: SE | [10 empty] | 1259
309 | Xu2018 | 10.1016/j.msea.2018.02.018 | Steel | Austenitic Stainless Steel | 1000C-50min | 0 | 0 | 0.04 | 0 | 0 | 0 | 18.06 | 0 | 0 | 0 | 0 | 1.15 | 0.051 | 0.048 | 0 | 8.33 | 0 | 0 | 0 | 0.34 | 0 | 0 | 0 | 0 | 0 | 0 | 0 | 0 |  |  | 274 | 855 |  | 78.9 | [5 empty] | Fig 6 | 1000C-50min.png | 20 | 74 | 0.2702703 | SEM: SE | [10 empty] | 1260
309 | Xu2018 | 10.1016/j.msea.2018.02.018 | Steel | Austenitic Stainless Steel | 1000C-100min | 0 | 0 | 0.04 | 0 | 0 | 0 | 18.06 | 0 | 0 | 0 | 0 | 1.15 | 0.051 | 0.048 | 0 | 8.33 | 0 | 0 | 0 | 0.34 | 0 | 0 | 0 | 0 | 0 | 0 | 0 | 0 |  |  | 265 | 842 |  | 80.6 | [5 empty] | Fig 6 | 1000C-100min.png | 20 | 74 | 0.2702703 | SEM: SE | [10 empty] | 1261
310 | Xu2023 | 10.1016/j.jmrt.2023.04.069 | Steel | Austenitic Stainless Steel | LPBF | 0 | 0 | 0.03 | 0 | 0 | 0 | 17.5 | 0 | 0 | 0 | 0 | 2.4 | 2.7 | 0 | 0 | 12.3 | 0 | 0 | 0 | 2.3 | 0 | 0 | 0 | 0 | 0 | 0 | 0 | 0 |  |  | 458.18 | 669.92 |  | 22.41 |  |  | 239.16 |  | 0.445±0.057 | Fig 5 | LPBF.png | 10 | 117 | 0.08547009 | SEM: SE | [10 empty] | 1262
310 | Xu2023 | 10.1016/j.jmrt.2023.04.069 | Steel | Austenitic Stainless Steel | BJ | 0 | 0 | 0.03 | 0 | 0 | 0 | 18.1 | 0 | 0 | 0 | 0 | 2.12 | 2.12 | 0 | 0 | 11.8 | 0 | 0 | 0 | 2.1 | 0 | 0 | 0 | 0 | 0 | 0 | 0 | 0 |  |  | 234.14 | 437.55 |  | 5.34 |  |  | 208.71 |  | 0.374±0.028 | Fig 5 | BJ.png | 10 | 117 | 0.08547009 | SEM: SE | [10 empty] | 1263
355 | Kumar2021 | https://doi.org/10.1088/1748-605X/ac265e | Steel | Austenitic Stainless Steel | 1 | 0 | 0 | 0.057 | 0 | 0 | 0 | 18 | 0.05 | 0 | 0 | 0 | 22 | 0.03 | 0.6507 | 0 | 0.1 | 0 | 0 | 0 | 0.33 | 0 | 0 | 0 | 0 | 0 | 0 | 0 | 0 |  | 0 | 525 | 914 | [7 empty] | Fig 4 | 1.png | 20 | 22 | 0.9090909 | SEM: SE | [10 empty] | 1414
355 | Kumar2021 | https://doi.org/10.1088/1748-605X/ac265e | Steel | Austenitic Stainless Steel | 2 | 0 | 0 | 0.024 | 0 | 0 | 0 | 16.3 | 0.4 | 0 | 0 | 0 | 1.2 | 2 | 0.0343 | 0 | 10 | 0 | 0 | 0 | 0.25 | 0 | 0 | 0 | 0 | 0 | 0 | 0 | 0 |  | 0 | 279 | 616 | [7 empty] | Fig 1 | 2.png |  |  |  | OM | [10 empty] | 1415
357 | Li2022 | https://doi.org/10.1016/j.matchar.2022.111768 | Steel | Austenitic Stainless Steel | 3a | 0 | 0 | 0.06 | 0 | 0 | 4.62 | 21.47 | 2.74 | 0 | 0 | 0 | 0.76 | 0.03 | 0.13 | 0.44 | 24.36 | 0 | 0.01 | 0.002 | 0.25 | 0 | 0 | 0 | 0 | 0 | 1.42 | 0 | 0 |  | 0 | 247.6608 | 591.5205 |  | 68.96476 | [5 empty] | Fig 3 | 3a.png | 50 | 103 | 0.4854369 | SEM: SE | [10 empty] | 1440
357 | Li2022 | https://doi.org/10.1016/j.matchar.2022.111768 | Steel | Austenitic Stainless Steel | 3b | 0 | 0 | 0.065 | 0 | 0 | 4.82 | 21.66 | 2.84 | 0 | 0 | 0 | 0.74 | 0.03 | 0.14 | 0.45 | 24.54 | 0 | 0.01 | 0.003 | 0.27 | 0 | 0 | 0 | 0 | 0 | 2.31 | 0 | 0 |  | 0 | 296.7836 | 691.8129 |  | 70.61674 | [5 empty] | Fig 3 | 3b.png | 50 | 103 | 0.4854369 | SEM: SE | [10 empty] | 1441
357 | Li2022 | https://doi.org/10.1016/j.matchar.2022.111768 | Steel | Austenitic Stainless Steel | 4a | 0 | 0 | 0.06 | 0 | 0 | 4.62 | 21.47 | 2.74 | 0 | 0 | 0 | 0.76 | 0.03 | 0.13 | 0.44 | 24.36 | 0 | 0.01 | 0.002 | 0.25 | 0 | 0 | 0 | 0 | 0 | 1.42 | 0 | 0 |  | 0 | 298.8304 | 618.1287 |  | 60.59471 | [5 empty] | Fig 4 | 4a.png | 50 | 116 | 0.4310345 | SEM: SE | [10 empty] | 1442
357 | Li2022 | https://doi.org/10.1016/j.matchar.2022.111768 | Steel | Austenitic Stainless Steel | 4b | 0 | 0 | 0.065 | 0 | 0 | 4.82 | 21.66 | 2.84 | 0 | 0 | 0 | 0.74 | 0.03 | 0.14 | 0.45 | 24.54 | 0 | 0.01 | 0.003 | 0.27 | 0 | 0 | 0 | 0 | 0 | 2.31 | 0 | 0 |  | 0 | 392.9825 | 722.5146 |  | 55.63877 | [5 empty] | Fig 4 | 4b.png | 50 | 116 | 0.4310345 | SEM: SE | [10 empty] | 1443
357 | Li2022 | https://doi.org/10.1016/j.matchar.2022.111768 | Steel | Austenitic Stainless Steel | 4c | 0 | 0 | 0.06 | 0 | 0 | 4.62 | 21.47 | 2.74 | 0 | 0 | 0 | 0.76 | 0.03 | 0.13 | 0.44 | 24.36 | 0 | 0.01 | 0.002 | 0.25 | 0 | 0 | 0 | 0 | 0 | 1.42 | 0 | 0 |  | 0 | 364.3275 | 654.9708 |  | 55.19824 | [5 empty] | Fig 4 | 4c.png | 50 | 116 | 0.4310345 | SEM: SE | [10 empty] | 1444
357 | Li2022 | https://doi.org/10.1016/j.matchar.2022.111768 | Steel | Austenitic Stainless Steel | 4d | 0 | 0 | 0.065 | 0 | 0 | 4.82 | 21.66 | 2.84 | 0 | 0 | 0 | 0.74 | 0.03 | 0.14 | 0.45 | 24.54 | 0 | 0.01 | 0.003 | 0.27 | 0 | 0 | 0 | 0 | 0 | 2.31 | 0 | 0 |  | 0 | 411.4035 | 738.8889 |  | 52.88546 | [5 empty] | Fig 4 | 4d.png | 50 | 116 | 0.4310345 | SEM: SE | [10 empty] | 1445
357 | Li2022 | https://doi.org/10.1016/j.matchar.2022.111768 | Steel | Austenitic Stainless Steel | 4e | 0 | 0 | 0.06 | 0 | 0 | 4.62 | 21.47 | 2.74 | 0 | 0 | 0 | 0.76 | 0.03 | 0.13 | 0.44 | 24.36 | 0 | 0.01 | 0.002 | 0.25 | 0 | 0 | 0 | 0 | 0 | 1.42 | 0 | 0 |  | 0 | 323.3918 | 632.4561 |  | 53.54626 | [5 empty] | Fig 4 | 4e.png | 50 | 116 | 0.4310345 | SEM: SE | [10 empty] | 1446
357 | Li2022 | https://doi.org/10.1016/j.matchar.2022.111768 | Steel | Austenitic Stainless Steel | 4f | 0 | 0 | 0.065 | 0 | 0 | 4.82 | 21.66 | 2.84 | 0 | 0 | 0 | 0.74 | 0.03 | 0.14 | 0.45 | 24.54 | 0 | 0.01 | 0.003 | 0.27 | 0 | 0 | 0 | 0 | 0 | 2.31 | 0 | 0 |  | 0 | 433.9181 | 722.5146 |  | 45.50661 | [5 empty] | Fig 4 | 4f.png | 50 | 116 | 0.4310345 | SEM: SE | [10 empty] | 1447
357 | Li2022 | https://doi.org/10.1016/j.matchar.2022.111768 | Steel | Austenitic Stainless Steel | 4g | 0 | 0 | 0.06 | 0 | 0 | 4.62 | 21.47 | 2.74 | 0 | 0 | 0 | 0.76 | 0.03 | 0.13 | 0.44 | 24.36 | 0 | 0.01 | 0.002 | 0.25 | 0 | 0 | 0 | 0 | 0 | 1.42 | 0 | 0 |  | 0 | 298.8304 | 595.614 |  | 41.21145 | [5 empty] | Fig 4 | 4g.png | 50 | 116 | 0.4310345 | SEM: SE | [10 empty] | 1448
357 | Li2022 | https://doi.org/10.1016/j.matchar.2022.111768 | Steel | Austenitic Stainless Steel | 4h | 0 | 0 | 0.065 | 0 | 0 | 4.82 | 21.66 | 2.84 | 0 | 0 | 0 | 0.74 | 0.03 | 0.14 | 0.45 | 24.54 | 0 | 0.01 | 0.003 | 0.27 | 0 | 0 | 0 | 0 | 0 | 2.31 | 0 | 0 |  | 0 | 431.8713 | 677.4854 |  | 48.9207 | [5 empty] | Fig 4 | 4h.png | 50 | 116 | 0.4310345 | SEM: SE | [10 empty] | 1449
379 | Afkhami2021 | 10.1016/j.msea.2020.140660 | Steel | Austenitic Stainless Steel | LPBF316L-H-Machined |  |  | 0.01 |  |  |  | 19.46 |  |  |  |  | 1.36 | 2.43 | 0.05 |  | 12.43 |  |  | 0.01 | 0.3 | [10 empty] | 546 | 654 | 19 | 32 |  |  | 208 | 33.22 | 153 | Fig 6a | 6a.png | 100 | 194 | 0.5154639 | OM | [10 empty] | 1541
379 | Afkhami2021 | 10.1016/j.msea.2020.140660 | Steel | Austenitic Stainless Steel | LPBF316L-V-AsBuilt |  |  | 0.01 |  |  |  | 19.46 |  |  |  |  | 1.36 | 2.43 | 0.05 |  | 12.43 |  |  | 0.01 | 0.3 | [10 empty] | 439 | 553 | 28 | 48 |  |  | 200 | 21.485 | 147 | Fig 6b | 6b.png | 100 | 194 | 0.5154639 | OM | [10 empty] | 1542
381 | Assumpcao2022 | 10.1016/j.msea.2022.xx | Steel | Duplex Stainless Steel | AR |  |  | 0.023 |  |  |  | 22.52 | 0.148 |  |  |  | 1.797 | 3.25 | 0.157 |  | 5.54 |  | 0.037 | 0.001 | 0.278 | [10 empty] | 596 | 767 |  | 44 | [5 empty] | Fig. 5a | 5a.png | 20 | 90 | 0.2222222 | OM | [10 empty] | 1545
381 | Assumpcao2022 | 10.1016/j.msea.2022.xx | Steel | Duplex Stainless Steel | FP1 |  |  | 0.023 |  |  |  | 22.52 | 0.148 |  |  |  | 1.797 | 3.25 | 0.157 |  | 5.54 |  | 0.037 | 0.001 | 0.278 | [10 empty] | 783 | 1040 |  | 16 | [5 empty] | Fig. 5e | 5e.png | 20 | 90 | 0.2222222 | OM | [10 empty] | 1547
381 | Assumpcao2022 | 10.1016/j.msea.2022.xx | Steel | Duplex Stainless Steel | FP2 |  |  | 0.023 |  |  |  | 22.52 | 0.148 |  |  |  | 1.797 | 3.25 | 0.157 |  | 5.54 |  | 0.037 | 0.001 | 0.278 | [10 empty] | 568 | 799 |  | 37 | [5 empty] | Fig. 5g | 5g.png | 20 | 90 | 0.2222222 | OM | [10 empty] | 1548
381 | Assumpcao2022 | 10.1016/j.msea.2022.xx | Steel | Duplex Stainless Steel | FP3 |  |  | 0.023 |  |  |  | 22.52 | 0.148 |  |  |  | 1.797 | 3.25 | 0.157 |  | 5.54 |  | 0.037 | 0.001 | 0.278 | [10 empty] | 553 | 785 |  | 36 | [5 empty] | Fig. 5i | 5i.png | 20 | 90 | 0.2222222 | OM | [10 empty] | 1549
381 | Assumpcao2022 | 10.1016/j.msea.2022.xx | Steel | Duplex Stainless Steel | ARH |  |  | 0.023 |  |  |  | 22.52 | 0.148 |  |  |  | 1.797 | 3.25 | 0.157 |  | 5.54 |  | 0.037 | 0.001 | 0.278 | [10 empty] | 505 | 724 |  | 47 | [5 empty] | Fig. 5b | 5b.png | 20 | 90 | 0.2222222 | OM | [10 empty] | 1550
381 | Assumpcao2022 | 10.1016/j.msea.2022.xx | Steel | Duplex Stainless Steel | FPH1 |  |  | 0.023 |  |  |  | 22.52 | 0.148 |  |  |  | 1.797 | 3.25 | 0.157 |  | 5.54 |  | 0.037 | 0.001 | 0.278 | [10 empty] | 636 | 879 |  | 21 | [5 empty] | Fig. 5f | 5f.png | 20 | 90 | 0.2222222 | OM | [10 empty] | 1552
381 | Assumpcao2022 | 10.1016/j.msea.2022.xx | Steel | Duplex Stainless Steel | FPH2 |  |  | 0.023 |  |  |  | 22.52 | 0.148 |  |  |  | 1.797 | 3.25 | 0.157 |  | 5.54 |  | 0.037 | 0.001 | 0.278 | [10 empty] | 537 | 776 |  | 42 | [5 empty] | Fig. 5h | 5h.png | 20 | 90 | 0.2222222 | OM | [10 empty] | 1553
381 | Assumpcao2022 | 10.1016/j.msea.2022.xx | Steel | Duplex Stainless Steel | FPH3 |  |  | 0.023 |  |  |  | 22.52 | 0.148 |  |  |  | 1.797 | 3.25 | 0.157 |  | 5.54 |  | 0.037 | 0.001 | 0.278 | [10 empty] | 515 | 744 |  | 39 | [5 empty] | Fig. 5j | 5j.png | 20 | 90 | 0.2222222 | OM | [10 empty] | 1554
382 | Bao2025 | 10.3390/cryst15010044 | Steel | Duplex Stainless Steel | ST_1080C |  |  | 0.021 |  |  |  | 25.54 | 0.15 |  |  |  | 0.68 | 3.9 | 0.28 |  | 6.28 |  |  |  | 0.37 | [10 empty] | 572 | 820 |  | 35 | [5 empty] | Fig. 3b | 3b.png | 50 | 57 | 0.877193 | OM | [10 empty] | 1555
382 | Bao2025 | 10.3390/cryst15010044 | Steel | Duplex Stainless Steel | ST_1180C |  |  | 0.021 |  |  |  | 25.54 | 0.15 |  |  |  | 0.68 | 3.9 | 0.28 |  | 6.28 |  |  |  | 0.37 | [10 empty] | 608 | 854 |  | 30.5 | [5 empty] | Fig. 3c | 3c.png | 50 | 57 | 0.877193 | OM | [10 empty] | 1556
383 | Barrionuevo2024 | 10.17163/ings.n31.2024.01 | Steel | Austenitic Stainless Steel | AsBuilt_LPBF |  |  | 0.015 |  |  |  | 17.25 |  |  |  |  | 1 | 2.25 |  |  | 11.5 |  | 0.02 | 0.015 | 0.5 | [10 empty] | 512.32 | 634.8 |  | 31.61 |  |  | 206.24 |  | 229.12 | Fig. 5a; Fig. 5b | 5a.png | 100 | 163 | 0.6134969 | OM | 5b.png | 20 | 240 | 0.08333333 | OM | [5 empty] | 1557
386 | Chatterjee2021 | 10.1016/j.matpr.2021.01.341 | Steel | Austenitic Stainless Steel | AISI301LN_ThermoMechTreated |  |  | 0.023 |  |  |  | 17.65 | 0.425 |  |  |  | 1.76 | 0.139 | 0.091 | 0.056 | 6.56 |  | 0.031 | 0.005 | 0.31 | [10 empty] | 667 | 1095 |  | 40 |  |  | 286 |  |  | Fig. 3b | 3b.png | 100 | 93 | 1.075269 | OM | [10 empty] | 1560
388 | Chen2014 | 10.1016/j.msea.2014.09.014 | Steel | Duplex Stainless Steel | DSS_CG |  |  | 0.02 |  |  |  | 23.5 |  |  |  |  | 1.2 | 0.4 | 0.13 |  | 4 |  | 0.024 | 0.002 | 0.5 | [10 empty] | 403 |  | 26 | [6 empty] | Fig. 2a | 2a.png | 40 | 98 | 0.4081633 | OM | [10 empty] | 1563
389 | Cipriano2025 | 10.3390/ma18163855 | Steel | Austenitic Stainless Steel | WAAM310_90deg |  |  | 0.12 |  |  |  | 26.7 |  |  |  |  | 1.32 | 0.14 |  |  | 20.1 |  |  |  | 0.476 | [10 empty] | 269 | 430 |  | 15 | [5 empty] | Fig. 3 | 3.png | 100 | 152 | 0.6578947 | OM | [10 empty] | 1564
390 | Cheng2022 | 10.13289/j.issn.1009-6264.2021-0328 | Steel | Austenitic Stainless Steel | 316LN_HotRolled |  |  | 0.01 |  |  |  | 17.09 |  |  |  |  | 0.87 | 2.56 | 0.14 |  | 14.04 |  |  |  | 0.49 | [10 empty] | 225 | 627 |  | 70 | [5 empty] | Fig. 2a | 2a.png | 100 | 167 | 0.5988024 | OM | [10 empty] | 1565
390 | Cheng2022 | 10.13289/j.issn.1009-6264.2021-0328 | Steel | Austenitic Stainless Steel | 316LN_ST1020 |  |  | 0.01 |  |  |  | 17.09 |  |  |  |  | 0.87 | 2.56 | 0.14 |  | 14.04 |  |  |  | 0.49 | [10 empty] | 219 | 554 |  | 77 | [5 empty] | Fig. 2b | 2b.png | 100 | 159 | 0.6289308 | OM | [10 empty] | 1566
390 | Cheng2022 | 10.13289/j.issn.1009-6264.2021-0328 | Steel | Austenitic Stainless Steel | 316LN_ST1050 |  |  | 0.01 |  |  |  | 17.09 |  |  |  |  | 0.87 | 2.56 | 0.14 |  | 14.04 |  |  |  | 0.49 | [10 empty] | 209 | 527 |  | 83 | [5 empty] | Fig. 2c | 2c.png | 100 | 159 | 0.6289308 | OM | [10 empty] | 1567
390 | Cheng2022 | 10.13289/j.issn.1009-6264.2021-0328 | Steel | Austenitic Stainless Steel | 316LN_ST1070 |  |  | 0.01 |  |  |  | 17.09 |  |  |  |  | 0.87 | 2.56 | 0.14 |  | 14.04 |  |  |  | 0.49 | [10 empty] | 192 | 505 |  | 85 | [5 empty] | Fig. 2d | 2d.png | 100 | 159 | 0.6289308 | OM | [10 empty] | 1568
391 | Dhiman2022 | 10.4314/ijest.v14i2.3 | Steel | Duplex Stainless Steel | SAF2205_Vjoint_WM |  |  | 0.02 |  |  |  | 22.84 |  |  |  |  | 0.84 | 3.8 | 0.186 |  | 4.65 |  |  |  | 0.41 | [10 empty] | 617 | 755 |  | 25.9 | [5 empty] | Fig. 4c | 4c.png | 100 | 50 | 2 | OM | [10 empty] | 1569
391 | Dhiman2022 | 10.4314/ijest.v14i2.3 | Steel | Duplex Stainless Steel | SAF2205_Ujoint_WM |  |  | 0.02 |  |  |  | 22.84 |  |  |  |  | 0.84 | 3.8 | 0.186 |  | 4.65 |  |  |  | 0.41 | [10 empty] | 557 | 766 |  | 28.6 | [5 empty] | Fig. 4d | 4d.png | 100 | 50 | 2 | OM | [10 empty] | 1570
392 | Erden2024 | 10.2298/SOS230526048E | Steel | Austenitic Stainless Steel | PM316L_base |  |  | 0.03 |  |  |  | 16.84 |  |  |  |  | 0.17 | 2.23 |  |  | 12.98 |  |  |  | 0.98 | [11 empty] | 254.7516 |  | 19.25791 |  |  | 110 |  |  | Fig. 1a | 1a.png | 100 | 120 | 0.8333333 | OM | [10 empty] | 1571
392 | Erden2024 | 10.2298/SOS230526048E | Steel | Austenitic Stainless Steel | PM316L_03Cr |  |  | 0.03 |  |  |  | 17.14 |  |  |  |  | 0.17 | 2.23 |  |  | 12.98 |  |  |  | 0.98 | [11 empty] | 256.0475 |  | 20.81509 |  |  | 114.4 |  |  | Fig. 1b | 1b.png | 100 | 120 | 0.8333333 | OM | [10 empty] | 1572
392 | Erden2024 | 10.2298/SOS230526048E | Steel | Austenitic Stainless Steel | PM316L_05Cr |  |  | 0.03 |  |  |  | 17.34 |  |  |  |  | 0.17 | 2.23 |  |  | 12.98 |  |  |  | 0.98 | [11 empty] | 274.622 |  | 21.35036 |  |  | 125.4 |  |  | Fig. 1c | 1c.png | 100 | 120 | 0.8333333 | OM | [10 empty] | 1573
392 | Erden2024 | 10.2298/SOS230526048E | Steel | Austenitic Stainless Steel | PM316L_1Cr |  |  | 0.03 |  |  |  | 17.84 |  |  |  |  | 0.17 | 2.23 |  |  | 12.98 |  |  |  | 0.98 | [11 empty] | 259.5032 |  | 19.6472 |  |  | 136.6 |  |  | Fig. 1d | 1d.png | 100 | 120 | 0.8333333 | OM | [10 empty] | 1574
392 | Erden2024 | 10.2298/SOS230526048E | Steel | Austenitic Stainless Steel | PM316L_2Cr |  |  | 0.03 |  |  |  | 18.84 |  |  |  |  | 0.17 | 2.23 |  |  | 12.98 |  |  |  | 0.98 | [11 empty] | 237.041 |  | 15.99757 |  |  | 141.8 |  |  | Fig. 1e | 1e.png | 100 | 120 | 0.8333333 | OM | [10 empty] | 1575
393 | Gong2020 | 10.3390/met10091233 | Steel | Duplex Stainless Steel | LDX2101_0Ce |  |  | 0.0347 |  | 0 |  | 21.97 |  |  |  |  | 4.83 | 0.418 | 0.25 |  | 1.48 |  |  |  | 0.398 | [10 empty] | 460 | 725 |  | 42.9 | [5 empty] | Fig. 5a | 5a.png | 100 | 99 | 1.010101 | OM | [10 empty] | 1576
393 | Gong2020 | 10.3390/met10091233 | Steel | Duplex Stainless Steel | LDX2101_0005Ce |  |  | 0.0309 |  | 0.005 |  | 21.96 |  |  |  |  | 4.94 | 0.405 | 0.25 |  | 1.5 |  |  |  | 0.427 | [10 empty] | 466 | 736 |  | 44.3 | [5 empty] | Fig. 5b | 5b.png | 100 | 104 | 0.9615385 | OM | [10 empty] | 1577
393 | Gong2020 | 10.3390/met10091233 | Steel | Duplex Stainless Steel | LDX2101_002Ce |  |  | 0.0331 |  | 0.02 |  | 21.87 |  |  |  |  | 4.97 | 0.425 | 0.25 |  | 1.49 |  |  |  | 0.426 | [10 empty] | 473 | 759 |  | 45 | [5 empty] | Fig. 5c | 5c.png | 100 | 99 | 1.010101 | OM | [10 empty] | 1578
394 | Gu2022 | 10.13251/j.issn.0254-6051.2022.06.001 | Steel | Duplex Stainless Steel | 2507_HotRolled |  |  | 0.021 |  |  |  | 25.39 |  |  |  |  | 1.01 | 3.88 | 0.337 |  | 6.66 |  |  |  | 0.5 | [10 empty] | 767.1548 | 936.6109 |  | 15.75099 | [5 empty] | Fig. 2a | 2a.png | 200 | 128 | 1.5625 | OM | [10 empty] | 1579
394 | Gu2022 | 10.13251/j.issn.0254-6051.2022.06.001 | Steel | Duplex Stainless Steel | 2507_ST1050 |  |  | 0.021 |  |  |  | 25.39 |  |  |  |  | 1.01 | 3.88 | 0.337 |  | 6.66 |  |  |  | 0.5 | [10 empty] | 607.7406 | 848.1172 |  | 39.34783 | [5 empty] | Fig. 4a | 4a.png | 200 | 105 | 1.904762 | OM | [10 empty] | 1580
394 | Gu2022 | 10.13251/j.issn.0254-6051.2022.06.001 | Steel | Duplex Stainless Steel | 2507_ST1100 |  |  | 0.021 |  |  |  | 25.39 |  |  |  |  | 1.01 | 3.88 | 0.337 |  | 6.66 |  |  |  | 0.5 | [10 empty] | 616.5272 | 846.2343 |  | 36.85771 | [5 empty] | Fig. 4b | 4b.png | 200 | 105 | 1.904762 | OM | [10 empty] | 1581
394 | Gu2022 | 10.13251/j.issn.0254-6051.2022.06.001 | Steel | Duplex Stainless Steel | 2507_ST1150 |  |  | 0.021 |  |  |  | 25.39 |  |  |  |  | 1.01 | 3.88 | 0.337 |  | 6.66 |  |  |  | 0.5 | [10 empty] | 614.0167 | 833.682 |  | 35.43478 | [5 empty] | Fig. 4c | 4c.png | 200 | 105 | 1.904762 | OM | [10 empty] | 1582
394 | Gu2022 | 10.13251/j.issn.0254-6051.2022.06.001 | Steel | Duplex Stainless Steel | 2507_ST1200 |  |  | 0.021 |  |  |  | 25.39 |  |  |  |  | 1.01 | 3.88 | 0.337 |  | 6.66 |  |  |  | 0.5 | [10 empty] | 597.0711 | 823.0126 |  | 33.35968 | [5 empty] | Fig. 4d | 4d.png | 200 | 105 | 1.904762 | OM | [10 empty] | 1583
394 | Gu2022 | 10.13251/j.issn.0254-6051.2022.06.001 | Steel | Duplex Stainless Steel | 2507_ST1250 |  |  | 0.021 |  |  |  | 25.39 |  |  |  |  | 1.01 | 3.88 | 0.337 |  | 6.66 |  |  |  | 0.5 | [10 empty] | 583.8912 | 812.9707 |  | 31.81818 | [5 empty] | Fig. 4e | 4e.png | 200 | 105 | 1.904762 | OM | [10 empty] | 1584
394 | Gu2022 | 10.13251/j.issn.0254-6051.2022.06.001 | Steel | Duplex Stainless Steel | 2507_ST1300 |  |  | 0.021 |  |  |  | 25.39 |  |  |  |  | 1.01 | 3.88 | 0.337 |  | 6.66 |  |  |  | 0.5 | [10 empty] | 560.0418 | 780.3347 |  | 29.20949 | [5 empty] | Fig. 4f | 4f.png | 200 | 105 | 1.904762 | OM | [10 empty] | 1585
395 | Gennari2023 | 10.21741/9781644902615-23 | Steel | Duplex Stainless Steel | S32750_0pass |  |  | 0.0463 |  |  |  | 24.9 |  |  |  |  | 0.53 | 3.623 | 0.27 |  | 6.55 |  |  |  | 0.624 | [10 empty] | 864.62 | 900.02 |  | 43.37 |  |  | 363 |  |  | Fig. 4a | 4a.png | 20 | 55 | 0.3636364 | OM | [10 empty] | 1586
396 | Han2014 | 10.1016/j.msea.2014.07.107 | Steel | Ferritic Stainless Steel | Fe17Cr_T |  |  | 0.005 |  |  |  | 17 |  |  |  |  | 0.28 |  | 0.006 | 0.04 |  |  |  |  | 0.19 |  |  | 0.1 |  | 0.12 | [5 empty] | 191 | 365 |  | 26.2 | [5 empty] | Fig. 2a | 2a.png | 100 | 165 | 0.6060606 | OM | [10 empty] | 1587
396 | Han2014 | 10.1016/j.msea.2014.07.107 | Steel | Ferritic Stainless Steel | Fe17Cr_P1 |  |  | 0.005 |  |  |  | 17 |  |  |  |  | 0.28 |  | 0.006 | 0.04 |  |  |  |  | 0.19 |  |  | 0.1 |  | 0.12 | [5 empty] | 232.5 | 405 |  | 24.1 | [5 empty] | Fig. 2b | 2b.png | 100 | 165 | 0.6060606 | OM | [10 empty] | 1588
396 | Han2014 | 10.1016/j.msea.2014.07.107 | Steel | Ferritic Stainless Steel | Fe17Cr_P2 |  |  | 0.005 |  |  |  | 17 |  |  |  |  | 0.28 |  | 0.006 | 0.04 |  |  |  |  | 0.19 |  |  | 0.1 |  | 0.12 | [5 empty] | 239 | 418 |  | 23.4 | [5 empty] | Fig. 2c | 2c.png | 100 | 165 | 0.6060606 | OM | [10 empty] | 1589
397 | Han2014Jian | 10.1016/j.matdes.2014.02.009 | Steel | Ferritic Stainless Steel | 18Cr2Mo_FSS1_NbV |  |  | 0.0047 |  |  |  | 17.83 |  |  |  |  | 0.09 | 1.81 | 0.0105 | 0.15 |  |  |  |  | 0.093 |  |  |  |  | 0.14 | [5 empty] | 337.5 | 470 |  | 32 | [5 empty] | Fig. 6a | 6a.png | 200 | 54 | 3.703704 | OM | [10 empty] | 1590
397 | Han2014Jian | 10.1016/j.matdes.2014.02.009 | Steel | Ferritic Stainless Steel | 18Cr2Mo_FSS2_NbVTi |  |  | 0.0046 |  |  |  | 17.95 |  |  |  |  | 0.081 | 1.78 | 0.0101 | 0.15 |  |  |  |  | 0.08 |  |  | 0.05 |  | 0.11 | [5 empty] | 302.5 | 442.5 |  | 33 | [5 empty] | Fig. 6b | 6b.png | 200 | 54 | 3.703704 | OM | [10 empty] | 1591
398 | Hajizadeh2023 | 10.1016/j.mtcomm.2023.105641 | Steel | Austenitic Stainless Steel | AISI304_0P |  |  | 0.047 |  |  |  | 19.9 | 0.71 |  |  |  | 0.87 | 0.3 | 0.074 |  | 9.36 |  |  |  | 0.53 | [10 empty] | 474 | 823 |  | 84 |  |  | 166 |  |  | Fig. 1 | 1.png | 50 | 102 | 0.4901961 | OM | [10 empty] | 1592
398 | Hajizadeh2023 | 10.1016/j.mtcomm.2023.105641 | Steel | Austenitic Stainless Steel | AISI304_1P |  |  | 0.047 |  |  |  | 19.9 | 0.71 |  |  |  | 0.87 | 0.3 | 0.074 |  | 9.36 |  |  |  | 0.53 | [10 empty] | 993 | 1038 |  | 51.7 |  |  | 334 |  |  | Fig. 2a,b | 2a.png | 50 | 79 | 0.6329114 | OM | 2b.png | 10 | 77 | 0.1298701 | OM | [5 empty] | 1593
398 | Hajizadeh2023 | 10.1016/j.mtcomm.2023.105641 | Steel | Austenitic Stainless Steel | AISI304_2P |  |  | 0.047 |  |  |  | 19.9 | 0.71 |  |  |  | 0.87 | 0.3 | 0.074 |  | 9.36 |  |  |  | 0.53 | [10 empty] | 1138 | 1167 |  | 24.6 |  |  | 359 |  |  | Fig. 2c,d | 2c.png | 50 | 79 | 0.6329114 | OM | 2d.png | 10 | 77 | 0.1298701 | OM | [5 empty] | 1594
398 | Hajizadeh2023 | 10.1016/j.mtcomm.2023.105641 | Steel | Austenitic Stainless Steel | AISI304_3P |  |  | 0.047 |  |  |  | 19.9 | 0.71 |  |  |  | 0.87 | 0.3 | 0.074 |  | 9.36 |  |  |  | 0.53 | [10 empty] | 1175 | 1232 |  | 30.1 |  |  | 369 |  |  | Fig. 2e,f | 2e.png | 50 | 79 | 0.6329114 | OM | 2f.png | 10 | 77 | 0.1298701 | OM | [5 empty] | 1595
399 | He2014 | 10.3724/SP.J.1037.2013.00393 | Steel | Duplex Stainless Steel | 0Cr32Ni7Mo4N_No1_1040C |  |  | 0.079 |  |  |  | 31.05 |  |  |  |  | 1 | 3.88 | 0.53 |  | 6.64 |  |  |  | 0.15 | [10 empty] | 859.2 | 1105.1 |  | 17.9 |  |  | 327 |  |  | Fig. 6a | 6a.png | 20 | 85 | 0.2352941 | OM | [10 empty] | 1597
399 | He2014 | 10.3724/SP.J.1037.2013.00393 | Steel | Duplex Stainless Steel | 0Cr32Ni7Mo4N_No1_1100C |  |  | 0.079 |  |  |  | 31.05 |  |  |  |  | 1 | 3.88 | 0.53 |  | 6.64 |  |  |  | 0.15 | [10 empty] | 813.4 | 1078.3 |  | 24.5 |  |  | 314 |  |  | Fig. 6b | 6b.png | 20 | 85 | 0.2352941 | OM | [10 empty] | 1598
399 | He2014 | 10.3724/SP.J.1037.2013.00393 | Steel | Duplex Stainless Steel | 0Cr32Ni7Mo4N_No1_1140C |  |  | 0.079 |  |  |  | 31.05 |  |  |  |  | 1 | 3.88 | 0.53 |  | 6.64 |  |  |  | 0.15 | [10 empty] | 799.4 | 1046.1 |  | 27.5 |  |  | 301 |  |  | Fig. 6c | 6c.png | 20 | 85 | 0.2352941 | OM | [10 empty] | 1599
399 | He2014 | 10.3724/SP.J.1037.2013.00393 | Steel | Duplex Stainless Steel | 0Cr32Ni7Mo4N_No2_1040C |  |  | 0.079 |  |  |  | 31.05 |  |  |  |  | 1 | 3.88 | 0.53 |  | 6.64 |  |  |  | 0.15 | [10 empty] | 846.7 | 1084.7 |  | 24.4 |  |  | 327 |  |  | Fig. 6d | 6d.png | 20 | 85 | 0.2352941 | OM | [10 empty] | 1600
399 | He2014 | 10.3724/SP.J.1037.2013.00393 | Steel | Duplex Stainless Steel | 0Cr32Ni7Mo4N_No2_1100C |  |  | 0.079 |  |  |  | 31.05 |  |  |  |  | 1 | 3.88 | 0.53 |  | 6.64 |  |  |  | 0.15 | [10 empty] | 808.9 | 1086.3 |  | 24.3 |  |  | 314 |  |  | Fig. 6e | 6e.png | 20 | 85 | 0.2352941 | OM | [10 empty] | 1601
399 | He2014 | 10.3724/SP.J.1037.2013.00393 | Steel | Duplex Stainless Steel | 0Cr32Ni7Mo4N_No2_1140C |  |  | 0.079 |  |  |  | 31.05 |  |  |  |  | 1 | 3.88 | 0.53 |  | 6.64 |  |  |  | 0.15 | [10 empty] | 806.2 | 1082.9 |  | 29.3 |  |  | 301 |  |  | Fig. 6f | 6f.png | 20 | 85 | 0.2352941 | OM | [10 empty] | 1602
400 | Hu2023 | 10.19591/j.cnki.cn11-1974/tf.2021090007 | Steel | Duplex Stainless Steel | 316L430_DSS_SLM_FS121M_1150GR |  |  | 0.06 |  |  |  | 17 |  |  |  |  | 1.5 | 1.25 | 0.05 |  | 6 | [14 empty] | 444 | 994 |  | 16 |  |  | 320 |  |  | Fig. 5b | 5b.png | 25 | 40 | 0.625 | OM | [10 empty] | 1603
400 | Hu2023 | 10.19591/j.cnki.cn11-1974/tf.2021090007 | Steel | Duplex Stainless Steel | 316L430_DSS_SLM_FS121M_1250GR |  |  | 0.06 |  |  |  | 17 |  |  |  |  | 1.5 | 1.25 | 0.05 |  | 6 | [14 empty] | 340 | 830 |  | 25 |  |  | 356 |  |  | Fig. 5c | 5c.png | 25 | 40 | 0.625 | OM | [10 empty] | 1604
400 | Hu2023 | 10.19591/j.cnki.cn11-1974/tf.2021090007 | Steel | Duplex Stainless Steel | 316L430_DSS_SLM_FS121M_1350GR |  |  | 0.06 |  |  |  | 17 |  |  |  |  | 1.5 | 1.25 | 0.05 |  | 6 | [14 empty] | 375 | 598 |  | 21 |  |  | 253 |  |  | Fig. 5d | 5d.png | 25 | 40 | 0.625 | OM | [10 empty] | 1605
401 | Jiang2024 | 10.11900/0412.1961.2022.00496 | Steel | Austenitic Stainless Steel | 304_dir0deg |  |  | 0.056 |  |  |  | 17.47 |  |  |  |  | 1.14 | 0.001 |  |  | 8.09 | [14 empty] | 241 | 733 |  | 77 | [5 empty] | Fig. 3a | 3a.png | 100 | 37 | 2.702703 | OM | [10 empty] | 1606
401 | Jiang2024 | 10.11900/0412.1961.2022.00496 | Steel | Austenitic Stainless Steel | 304Ag1_dir0deg |  |  | 0.039 |  |  |  | 18.26 |  |  |  |  | 1.23 | 0.009 |  |  | 9.37 | [14 empty] | 233 | 623 |  | 80 | [5 empty] | Fig. 3b | 3b.png | 100 | 37 | 2.702703 | OM | [10 empty] | 1607
401 | Jiang2024 | 10.11900/0412.1961.2022.00496 | Steel | Austenitic Stainless Steel | 304Ag2_dir0deg |  |  | 0.039 |  |  |  | 18.06 |  |  |  |  | 1.33 | 0.004 |  |  | 9.59 | [14 empty] | 221 | 592 |  | 81 | [5 empty] | Fig. 3c | 3c.png | 100 | 37 | 2.702703 | OM | [10 empty] | 1608
402 | Jia2022 | 10.3390/met12122019 | Steel | Duplex Stainless Steel | Cr19_ST900C_5min |  |  | 0.03 |  |  |  | 19.2 | [5 empty] | 1.8 | 0.19 |  | 3.5 | [14 empty] | 847 | 994 |  | 41 | [5 empty] | Fig. 4a | 4a.png | 50 | 82 | 0.6097561 | OM | [10 empty] | 1609
402 | Jia2022 | 10.3390/met12122019 | Steel | Duplex Stainless Steel | Cr19_ST1050C_5min |  |  | 0.03 |  |  |  | 19.2 | [5 empty] | 1.8 | 0.19 |  | 3.5 | [14 empty] | 642 | 876 |  | 67 | [5 empty] | Fig. 4b | 4b.png | 50 | 82 | 0.6097561 | OM | [10 empty] | 1610
402 | Jia2022 | 10.3390/met12122019 | Steel | Duplex Stainless Steel | Cr19_ST1150C_5min |  |  | 0.03 |  |  |  | 19.2 | [5 empty] | 1.8 | 0.19 |  | 3.5 | [14 empty] | 647 | 844 |  | 47 | [5 empty] | Fig. 4c | 4c.png | 50 | 82 | 0.6097561 | OM | [10 empty] | 1611
402 | Jia2022 | 10.3390/met12122019 | Steel | Duplex Stainless Steel | Cr19W_ST1050C_30min |  |  | 0.03 |  |  |  | 19.4 | [5 empty] | 1.8 | 0.19 |  | 3.4 | [14 empty] | 547 | 790 |  | 62 | [5 empty] | Fig. 6a | 6a.png | 20 | 29 | 0.6896552 | OM | [10 empty] | 1612
407 | Li2012j | 10.1007/s11771-012-1127-x | Steel | Austenitic Stainless Steel | HNSS_B_HotRolled |  |  | 0.08 |  |  |  | 18.03 |  |  |  |  | 15.05 |  | 0.53 | [16 empty] | 630 | 975 |  | 38 | [5 empty] | Fig. 1 | 1.png | 100 | 80 | 1.25 | OM | [10 empty] | 1621
407 | Li2012j | 10.1007/s11771-012-1127-x | Steel | Austenitic Stainless Steel | HNSS_A_SS_950C_4h |  |  | 0.08 |  |  |  | 17.66 |  |  |  |  | 17.9 |  | 0.67 | [16 empty] | 551.0011 | 895.0046 |  | 36.59315 | [5 empty] | Fig. 6a | 6a.png | 50 | 73 | 0.6849315 | OM | [10 empty] | 1622
407 | Li2012j | 10.1007/s11771-012-1127-x | Steel | Austenitic Stainless Steel | HNSS_A_SS_1000C_4h |  |  | 0.08 |  |  |  | 17.66 |  |  |  |  | 17.9 |  | 0.67 | [16 empty] | 533.6758 | 856.3403 |  | 42.84665 | [5 empty] | Fig. 6b | 6b.png | 50 | 73 | 0.6849315 | OM | [10 empty] | 1623
407 | Li2012j | 10.1007/s11771-012-1127-x | Steel | Austenitic Stainless Steel | HNSS_A_SS_1050C_4h |  |  | 0.08 |  |  |  | 17.66 |  |  |  |  | 17.9 |  | 0.67 | [16 empty] | 497.6864 | 831.0122 |  | 43.72689 | [5 empty] | Fig. 6c | 6c.png | 50 | 73 | 0.6849315 | OM | [10 empty] | 1624
409 | Li2012 | 10.1016/S1006-706X(12)60117-7 | Steel | Austenitic Stainless Steel | HNS_18Cr16Mn_Aged850C_0.5min |  |  | 0.05 |  |  |  | 18.02 |  |  |  |  | 16.1 | 1.96 | 1.1 | [16 empty] | 677.6466 | 1092.296 |  | 37.00592 | [5 empty] | Fig. 4a | 4a.png | 20 | 27 | 0.7407407 | OM | [10 empty] | 1630
409 | Li2012 | 10.1016/S1006-706X(12)60117-7 | Steel | Austenitic Stainless Steel | HNS_18Cr16Mn_Aged850C_5min |  |  | 0.05 |  |  |  | 18.02 |  |  |  |  | 16.1 | 1.96 | 1.1 | [16 empty] | 612.7339 | 977.3811 |  | 7.856022 | [5 empty] | Fig. 4c | 4c.png | 20 | 27 | 0.7407407 | OM | [10 empty] | 1631
409 | Li2012 | 10.1016/S1006-706X(12)60117-7 | Steel | Austenitic Stainless Steel | HNS_18Cr16Mn_Aged850C_10min |  |  | 0.05 |  |  |  | 18.02 |  |  |  |  | 16.1 | 1.96 | 1.1 | [16 empty] | 591.7394 | 786.8112 |  | 3.723602 | [5 empty] | Fig. 4d | 4d.png | 20 | 27 | 0.7407407 | OM | [10 empty] | 1632
409 | Li2012 | 10.1016/S1006-706X(12)60117-7 | Steel | Austenitic Stainless Steel | HNS_18Cr16Mn_Aged850C_60min |  |  | 0.05 |  |  |  | 18.02 |  |  |  |  | 16.1 | 1.96 | 1.1 | [16 empty] | 587.4996 | 733.8177 |  | 3.03974 | [5 empty] | Fig. 4f | 4f.png | 20 | 27 | 0.7407407 | OM | [10 empty] | 1633
410 | Li2022 | 10.1088/1757-899X/1270/1/012030 | Steel | Austenitic Stainless Steel | AnnealedFoil_304_A750 |  |  | 0.06 |  |  |  | 18.01 |  |  |  |  | 1.06 |  |  |  | 8.01 |  | 0.029 | 0.002 | 0.32 | [11 empty] | 820 |  | 55 | [5 empty] | Fig. 3(a) | 3a.png | 50 | 232 | 0.2155172 | OM | [10 empty] | 1634
410 | Li2022 | 10.1088/1757-899X/1270/1/012030 | Steel | Austenitic Stainless Steel | AnnealedFoil_304_A950 |  |  | 0.06 |  |  |  | 18.01 |  |  |  |  | 1.06 |  |  |  | 8.01 |  | 0.029 | 0.002 | 0.32 | [11 empty] | 850 |  | 67 | [5 empty] | Fig. 3(b) | 3b.png | 50 | 232 | 0.2155172 | OM | [10 empty] | 1635
410 | Li2022 | 10.1088/1757-899X/1270/1/012030 | Steel | Austenitic Stainless Steel | AnnealedFoil_304_A1150 |  |  | 0.06 |  |  |  | 18.01 |  |  |  |  | 1.06 |  |  |  | 8.01 |  | 0.029 | 0.002 | 0.32 | [11 empty] | 700 |  | 43 | [5 empty] | Fig. 3(c) | 3c.png | 50 | 232 | 0.2155172 | OM | [10 empty] | 1636
411 | Li2023 | 10.1007/s43452-023-00802-8 | Steel | Austenitic Stainless Steel | VEBW_316_WM_70mA |  |  | 0.067 |  |  | 0.026 | 16.342 | 0.194 |  |  |  | 0.953 | 2.165 |  | 0.037 | 10.856 |  | 0.024 | 0.027 | 0.542 |  |  | 0.008 |  | 0.064 | 0.006 | [5 empty] | 611 |  | 66 | [5 empty] | Fig. 3c (70 mA WM) | 70mA.png | 500 | 52 | 9.615385 | OM | [10 empty] | 1637
411 | Li2023 | 10.1007/s43452-023-00802-8 | Steel | Austenitic Stainless Steel | VEBW_316_WM_80mA |  |  | 0.067 |  |  | 0.026 | 16.342 | 0.194 |  |  |  | 0.953 | 2.165 |  | 0.037 | 10.856 |  | 0.024 | 0.027 | 0.542 |  |  | 0.008 |  | 0.064 | 0.006 |  |  |  |  | 278 | 589 |  | 88 |  |  | 188 |  |  | Fig. 3c (80 mA WM) | 80mA.png | 500 | 52 | 9.615385 | OM | [10 empty] | 1638
411 | Li2023 | 10.1007/s43452-023-00802-8 | Steel | Austenitic Stainless Steel | VEBW_316_WM_90mA |  |  | 0.067 |  |  | 0.026 | 16.342 | 0.194 |  |  |  | 0.953 | 2.165 |  | 0.037 | 10.856 |  | 0.024 | 0.027 | 0.542 |  |  | 0.008 |  | 0.064 | 0.006 | [5 empty] | 565 |  | 79 | [5 empty] | Fig. 3c (90 mA WM) | 90mA.png | 500 | 52 | 9.615385 | OM | [10 empty] | 1639
411 | Li2023 | 10.1007/s43452-023-00802-8 | Steel | Austenitic Stainless Steel | VEBW_316_WM_100mA |  |  | 0.067 |  |  | 0.026 | 16.342 | 0.194 |  |  |  | 0.953 | 2.165 |  | 0.037 | 10.856 |  | 0.024 | 0.027 | 0.542 |  |  | 0.008 |  | 0.064 | 0.006 | [5 empty] | 587 |  | 63 | [5 empty] | Fig. 3c (100 mA WM) | 100mA.png | 500 | 52 | 9.615385 | OM | [10 empty] | 1640
412 | Li2024a | 10.7513/j.issn.1004-7638.2024.02.019 | Steel | Ferritic Stainless Steel | Annealed_1pctNb_1060C |  |  | 0.02 |  |  |  | 20 |  |  |  |  | 0.35 | 1.95 | 0.02 | 0.6 |  |  |  |  | 0.55 | [10 empty] | 351 | 497 |  | 28 | [5 empty] | Fig. 3b | 3b.png | 100 | 41 | 2.439024 | OM | [10 empty] | 1641
412 | Li2024a | 10.7513/j.issn.1004-7638.2024.02.019 | Steel | Ferritic Stainless Steel | Annealed_2pctNb_1060C |  |  | 0.02 |  |  |  | 20 |  |  |  |  | 0.35 | 1.95 | 0.02 | 0.8 |  |  |  |  | 0.55 | [10 empty] | 366 | 538 |  | 29 | [5 empty] | Fig. 3e | 3e.png | 100 | 41 | 2.439024 | OM | [10 empty] | 1642
413 | Li2024b | 10.13251/j.issn.0254-6051.2024.01.031 | Steel | Ferritic Stainless Steel | T4003_640C |  |  | 0.015 |  |  |  | 11.68 |  |  |  |  | 1.87 |  | 0.014 | 0.08 | 0.81 |  | 0.014 | 0.001 | 0.43 |  |  |  | 0.13 | [6 empty] | 476 | 602 |  | 29.5 | [5 empty] | Fig. 4a | 4a.png | 50 | 130 | 0.3846154 | OM | [10 empty] | 1643
413 | Li2024b | 10.13251/j.issn.0254-6051.2024.01.031 | Steel | Ferritic Stainless Steel | T4003_680C |  |  | 0.015 |  |  |  | 11.68 |  |  |  |  | 1.87 |  | 0.014 | 0.08 | 0.81 |  | 0.014 | 0.001 | 0.43 |  |  |  | 0.13 | [6 empty] | 348 | 534 |  | 30.8 | [5 empty] | Fig. 4b | 4b.png | 50 | 130 | 0.3846154 | OM | [10 empty] | 1644
413 | Li2024b | 10.13251/j.issn.0254-6051.2024.01.031 | Steel | Ferritic Stainless Steel | T4003_730C |  |  | 0.015 |  |  |  | 11.68 |  |  |  |  | 1.87 |  | 0.014 | 0.08 | 0.81 |  | 0.014 | 0.001 | 0.43 |  |  |  | 0.13 | [6 empty] | 373 | 546 |  | 26.5 | [5 empty] | Fig. 4c | 4c.png | 50 | 130 | 0.3846154 | OM | [10 empty] | 1645
413 | Li2024b | 10.13251/j.issn.0254-6051.2024.01.031 | Steel | Ferritic Stainless Steel | T4003_780C |  |  | 0.015 |  |  |  | 11.68 |  |  |  |  | 1.87 |  | 0.014 | 0.08 | 0.81 |  | 0.014 | 0.001 | 0.43 |  |  |  | 0.13 | [6 empty] | 446 | 570 |  | 24.7 | [5 empty] | Fig. 4d | 4d.png | 50 | 130 | 0.3846154 | OM | [10 empty] | 1646
413 | Li2024b | 10.13251/j.issn.0254-6051.2024.01.031 | Steel | Ferritic Stainless Steel | T4003_830C |  |  | 0.015 |  |  |  | 11.68 |  |  |  |  | 1.87 |  | 0.014 | 0.08 | 0.81 |  | 0.014 | 0.001 | 0.43 |  |  |  | 0.13 | [6 empty] | 462 | 581 |  | 24.5 | [5 empty] | Fig. 4e | 4e.png | 50 | 130 | 0.3846154 | OM | [10 empty] | 1647
413 | Li2024b | 10.13251/j.issn.0254-6051.2024.01.031 | Steel | Ferritic Stainless Steel | T4003_850C |  |  | 0.015 |  |  |  | 11.68 |  |  |  |  | 1.87 |  | 0.014 | 0.08 | 0.81 |  | 0.014 | 0.001 | 0.43 |  |  |  | 0.13 | [6 empty] | 510 | 616 |  | 23.3 | [5 empty] | Fig. 4f | 4f.png | 50 | 130 | 0.3846154 | OM | [10 empty] | 1648
414 | Lian2023 | 10.1007/s42243-022-00870-9 | Steel | Austenitic Stainless Steel | AISI310S_Annealed_800C_2min |  |  | 0.06 |  |  |  | 25 |  |  |  |  | 0.6 |  | 0.25 | 0.5 | 20 |  | 0.02 | 0.005 | 0.3 | [10 empty] | 1011 | 1127 |  | 17.5 |  |  | 352 |  |  | Fig. 3a | 3a.png | 10 | 88 | 0.1136364 | OM | [10 empty] | 1650
414 | Lian2023 | 10.1007/s42243-022-00870-9 | Steel | Austenitic Stainless Steel | AISI310S_Annealed_800C_30min |  |  | 0.06 |  |  |  | 25 |  |  |  |  | 0.6 |  | 0.25 | 0.5 | 20 |  | 0.02 | 0.005 | 0.3 | [10 empty] | 963 | 1065 |  | 22.6 |  |  | 325 |  |  | Fig. 3b | 3b.png | 10 | 88 | 0.1136364 | OM | [10 empty] | 1651
415 | Liu2021 | 10.1088/1742-6596/1777/1/012015 | Steel | Austenitic Stainless Steel | SUS304_AsReceived |  |  | 0.07 |  |  |  | 18 |  |  |  |  | 2 |  |  |  | 8 |  | 0.04 | 0.03 | 1 | [10 empty] | 663.4347 | 936.502 |  | 21.4163 | [5 empty] | Fig. 6a | 6a.png | 100 | 63 | 1.587302 | OM | [10 empty] | 1652
415 | Liu2021 | 10.1088/1742-6596/1777/1/012015 | Steel | Austenitic Stainless Steel | SUS304_Annealed_450C_60min_FC |  |  | 0.07 |  |  |  | 18 |  |  |  |  | 2 |  |  |  | 8 |  | 0.04 | 0.03 | 1 | [10 empty] | 536.7663 | 843.5106 |  | 27.2724 | [5 empty] | Fig. 6b | 6b.png | 100 | 63 | 1.587302 | OM | [10 empty] | 1653
415 | Liu2021 | 10.1088/1742-6596/1777/1/012015 | Steel | Austenitic Stainless Steel | SUS304_Annealed_650C_60min_FC |  |  | 0.07 |  |  |  | 18 |  |  |  |  | 2 |  |  |  | 8 |  | 0.04 | 0.03 | 1 | [10 empty] | 413.699 | 688.6366 |  | 32.08697 | [5 empty] | Fig. 6c | 6c.png | 100 | 63 | 1.587302 | OM | [10 empty] | 1654
415 | Liu2021 | 10.1088/1742-6596/1777/1/012015 | Steel | Austenitic Stainless Steel | SUS304_Annealed_950C_60min_FC |  |  | 0.07 |  |  |  | 18 |  |  |  |  | 2 |  |  |  | 8 |  | 0.04 | 0.03 | 1 | [10 empty] | 297.3536 | 557.3399 |  | 69.12327 | [5 empty] | Fig. 6d | 6d.png | 100 | 63 | 1.587302 | OM | [10 empty] | 1655
416 | Liu2021b | 10.11896/cldb.20120043 | Steel | Austenitic Stainless Steel | 254SMo_Aged_800C_2h_WQ |  |  | 0.016 |  |  |  | 20.61 | 0.77 |  |  |  | 0.75 | 6.07 | 0.23 |  | 17.8 |  | 0.031 | 0.002 | 0.58 | [11 empty] | 747.7843 |  | 47.99814 | [5 empty] | Fig. 2b | 2b.png | 50 | 72 | 0.6944444 | OM | [10 empty] | 1656
416 | Liu2021b | 10.11896/cldb.20120043 | Steel | Austenitic Stainless Steel | 254SMo_Aged_850C_2h_WQ |  |  | 0.016 |  |  |  | 20.61 | 0.77 |  |  |  | 0.75 | 6.07 | 0.23 |  | 17.8 |  | 0.031 | 0.002 | 0.58 | [11 empty] | 794.2616 |  | 34.9208 | [5 empty] | Fig. 2c | 2c.png | 50 | 72 | 0.6944444 | OM | [10 empty] | 1657
416 | Liu2021b | 10.11896/cldb.20120043 | Steel | Austenitic Stainless Steel | 254SMo_Aged_900C_2h_WQ |  |  | 0.016 |  |  |  | 20.61 | 0.77 |  |  |  | 0.75 | 6.07 | 0.23 |  | 17.8 |  | 0.031 | 0.002 | 0.58 | [11 empty] | 825.7383 |  | 30.94198 | [5 empty] | Fig. 2d | 2d.png | 50 | 72 | 0.6944444 | OM | [10 empty] | 1658
416 | Liu2021b | 10.11896/cldb.20120043 | Steel | Austenitic Stainless Steel | 254SMo_Aged_950C_2h_WQ |  |  | 0.016 |  |  |  | 20.61 | 0.77 |  |  |  | 0.75 | 6.07 | 0.23 |  | 17.8 |  | 0.031 | 0.002 | 0.58 | [11 empty] | 799.7148 |  | 36.02455 | [5 empty] | Fig. 2e | 2e.png | 50 | 72 | 0.6944444 | OM | [10 empty] | 1659
416 | Liu2021b | 10.11896/cldb.20120043 | Steel | Austenitic Stainless Steel | 254SMo_Aged_1000C_2h_WQ |  |  | 0.016 |  |  |  | 20.61 | 0.77 |  |  |  | 0.75 | 6.07 | 0.23 |  | 17.8 |  | 0.031 | 0.002 | 0.58 | [11 empty] | 707.3295 |  | 40.0792 | [5 empty] | Fig. 2f | 2f.png | 50 | 72 | 0.6944444 | OM | [10 empty] | 1660
418 | Liu2025 | 10.13251/j.issn.0254-6051.2025.01.030 | Steel | Austenitic Stainless Steel | 022Cr18Ni8N_Solution_N0p0 |  |  | 0.07 |  |  |  | 18.22 |  |  |  |  | 0.61 |  | 0 |  | 8.2 |  | 0.024 | 0.0032 | 0.12 | [10 empty] | 214 | 954 |  | 59.2 | [5 empty] | Fig. 1a | 1a.png | 100 | 121 | 0.8264463 | OM | [10 empty] | 1662
418 | Liu2025 | 10.13251/j.issn.0254-6051.2025.01.030 | Steel | Austenitic Stainless Steel | 022Cr18Ni8N_Solution_N0p02 |  |  | 0.07 |  |  |  | 18.22 |  |  |  |  | 0.61 |  | 0.02 |  | 8.2 |  | 0.024 | 0.0032 | 0.12 | [10 empty] | 245 | 902 |  | 75.1 | [5 empty] | Fig. 1b | 1b.png | 100 | 121 | 0.8264463 | OM | [10 empty] | 1663
418 | Liu2025 | 10.13251/j.issn.0254-6051.2025.01.030 | Steel | Austenitic Stainless Steel | 022Cr18Ni8N_Solution_N0p05 |  |  | 0.07 |  |  |  | 18.22 |  |  |  |  | 0.61 |  | 0.05 |  | 8.2 |  | 0.024 | 0.0032 | 0.12 | [10 empty] | 284 | 835 |  | 65.8 | [5 empty] | Fig. 1c | 1c.png | 100 | 121 | 0.8264463 | OM | [10 empty] | 1664
418 | Liu2025 | 10.13251/j.issn.0254-6051.2025.01.030 | Steel | Austenitic Stainless Steel | 022Cr18Ni8N_Solution_N0p14 |  |  | 0.07 |  |  |  | 18.22 |  |  |  |  | 0.61 |  | 0.14 |  | 8.2 |  | 0.024 | 0.0032 | 0.12 | [10 empty] | 358 | 786 |  | 63.4 | [5 empty] | Fig. 1d | 1d.png | 100 | 121 | 0.8264463 | OM | [10 empty] | 1665
419 | Lue2022 | 10.13251/j.issn.0254-6051.2022.04.022 | Steel | Duplex Stainless Steel | S32205_Solution_1000C_1h_WQ |  |  | 0.025 |  |  |  | 22.5 |  |  |  |  | 1.2 | 3.2 | 0.17 |  | 5.5 |  |  |  | 0.5 | [10 empty] | 550 | 790 |  | 36.5 | [5 empty] | Fig. 3a | 3a.png | 50 | 57 | 0.877193 | OM | [10 empty] | 1666
420 | Meng2024 | 10.3390/met14101099 | Steel | Ferritic Stainless Steel | FSS21Cr_1#_HR930C_Anneal980C3min_WQ |  |  | 0.008 |  |  |  | 20.67 | 0.37 |  |  |  | 0.16 |  | 0.008 |  | 0.12 |  | 0.013 | 0.0006 | 0.28 |  |  | 0.28 | [8 empty] | 421.9313 |  | 12.88883 |  |  | 149 |  |  | Fig. 3a | 3a.png | 200 | 25 | 8 | OM | [10 empty] | 1667
420 | Meng2024 | 10.3390/met14101099 | Steel | Ferritic Stainless Steel | FSS21Cr_1#_HR980C_Anneal980C3min_WQ |  |  | 0.008 |  |  |  | 20.67 | 0.37 |  |  |  | 0.16 |  | 0.008 |  | 0.12 |  | 0.013 | 0.0006 | 0.28 |  |  | 0.28 | [8 empty] | 411.9896 |  | 15.7906 |  |  | 141 |  |  | Fig. 3d | 3d.png | 200 | 25 | 8 | OM | [10 empty] | 1668
420 | Meng2024 | 10.3390/met14101099 | Steel | Ferritic Stainless Steel | FSS21Cr_1#_HR1030C_Anneal980C3min_WQ |  |  | 0.008 |  |  |  | 20.67 | 0.37 |  |  |  | 0.16 |  | 0.008 |  | 0.12 |  | 0.013 | 0.0006 | 0.28 |  |  | 0.28 | [8 empty] | 414.333 |  | 11.57138 |  |  | 144 |  |  | Fig. 3g | 3g.png | 200 | 25 | 8 | OM | [10 empty] | 1669
420 | Meng2024 | 10.3390/met14101099 | Steel | Ferritic Stainless Steel | FSS21Cr_2#_HR930C_Anneal980C3min_WQ |  |  | 0.009 |  |  |  | 20.74 | 0.39 |  |  |  | 0.17 |  | 0.009 | 0.05 | 0.11 |  | 0.015 | 0.0007 | 0.3 |  |  | 0.21 | [8 empty] | 388.8897 |  | 17.63647 |  |  | 154 |  |  | Fig. 3b | 3b.png | 200 | 25 | 8 | OM | [10 empty] | 1670
420 | Meng2024 | 10.3390/met14101099 | Steel | Ferritic Stainless Steel | FSS21Cr_2#_HR980C_Anneal980C3min_WQ |  |  | 0.009 |  |  |  | 20.74 | 0.39 |  |  |  | 0.17 |  | 0.009 | 0.05 | 0.11 |  | 0.015 | 0.0007 | 0.3 |  |  | 0.21 | [8 empty] | 364.9126 |  | 19.48296 |  |  | 143 |  |  | Fig. 3e | 3e.png | 200 | 25 | 8 | OM | [10 empty] | 1671
420 | Meng2024 | 10.3390/met14101099 | Steel | Ferritic Stainless Steel | FSS21Cr_2#_HR1030C_Anneal980C3min_WQ |  |  | 0.009 |  |  |  | 20.74 | 0.39 |  |  |  | 0.17 |  | 0.009 | 0.05 | 0.11 |  | 0.015 | 0.0007 | 0.3 |  |  | 0.21 | [8 empty] | 369.3007 |  | 11.52711 |  |  | 145 |  |  | Fig. 3h | 3h.png | 200 | 25 | 8 | OM | [10 empty] | 1672
420 | Meng2024 | 10.3390/met14101099 | Steel | Ferritic Stainless Steel | FSS21Cr_3#_HR930C_Anneal980C3min_WQ |  |  | 0.008 |  |  |  | 21.19 | 0.43 |  |  |  | 0.2 |  | 0.008 | 0.17 | 0.12 |  | 0.013 | 0.0009 | 0.39 |  |  | 1.05 | [8 empty] | 466.0843 |  | 18.60383 |  |  | 167 |  |  | Fig. 3c | 3c.png | 200 | 25 | 8 | OM | [10 empty] | 1673
420 | Meng2024 | 10.3390/met14101099 | Steel | Ferritic Stainless Steel | FSS21Cr_3#_HR980C_Anneal980C3min_WQ |  |  | 0.008 |  |  |  | 21.19 | 0.43 |  |  |  | 0.2 |  | 0.008 | 0.17 | 0.12 |  | 0.013 | 0.0009 | 0.39 |  |  | 1.05 | [8 empty] | 454.975 |  | 33.98837 |  |  | 160 |  |  | Fig. 3f | 3f.png | 200 | 25 | 8 | OM | [10 empty] | 1674
420 | Meng2024 | 10.3390/met14101099 | Steel | Ferritic Stainless Steel | FSS21Cr_3#_HR1030C_Anneal980C3min_WQ |  |  | 0.008 |  |  |  | 21.19 | 0.43 |  |  |  | 0.2 |  | 0.008 | 0.17 | 0.12 |  | 0.013 | 0.0009 | 0.39 |  |  | 1.05 | [8 empty] | 477.1998 |  | 27.30757 |  |  | 161 |  |  | Fig. 3i | 3i.png | 200 | 25 | 8 | OM | [10 empty] | 1675
421 | Mansoura2024 | 10.1007/s00170-023-12865-1 | Steel | Austenitic Stainless Steel | SLM_316L_Taguchi_S1 |  |  | 0.03 | [8 empty] | 1 |  | 0.1 |  |  |  | 0.045 | 0.035 | 1 | [10 empty] | 421.3 | 657 |  | 42.6 |  |  | 245 |  |  | Fig. 2a / Fig. 3a / Fig. 3b | 2a.png | 100 | 177 | 0.5649718 | OM | 3a.png | 20 | 110 | 0.1818182 | OM | 3b.png | 10 | 110 | 0.1818182 | OM | 1676
421 | Mansoura2024 | 10.1007/s00170-023-12865-1 | Steel | Austenitic Stainless Steel | SLM_316L_Taguchi_S4 |  |  | 0.03 | [8 empty] | 1 |  | 0.1 |  |  |  | 0.045 | 0.035 | 1 | [10 empty] | 412.3 | 660.3 |  | 40.7 |  |  | 233.2 |  |  | Fig. 2b | 2b.png | 100 | 177 | 0.5649718 | OM | [10 empty] | 1677
421 | Mansoura2024 | 10.1007/s00170-023-12865-1 | Steel | Austenitic Stainless Steel | SLM_316L_Taguchi_S8 |  |  | 0.03 | [8 empty] | 1 |  | 0.1 |  |  |  | 0.045 | 0.035 | 1 | [10 empty] | 398 | 643.3 |  | 38.3 |  |  | 211.5 |  |  | Fig. 2c / Fig. 4c | 2c.png | 100 | 177 | 0.5649718 | OM | [10 empty] | 1678
422 | Morichelli2023 | 10.1111/str.12438 | Steel | Austenitic Stainless Steel | LPBF_316L_0deg-45deg |  |  | 0.02 |  |  |  | 16.8 |  |  |  |  | 1.3 | 2.3 |  |  | 11.2 |  |  |  | 0.8 | [10 empty] | 494.33 | 635.51 | 35.8 | 43.1 | [5 empty] | Fig. 19 | 19.png | 200 | 71 | 2.816901 | OM | [10 empty] | 1679
422 | Morichelli2023 | 10.1111/str.12438 | Steel | Austenitic Stainless Steel | LPBF_316L_90deg-0deg |  |  | 0.02 |  |  |  | 16.8 |  |  |  |  | 1.3 | 2.3 |  |  | 11.2 |  |  |  | 0.8 | [10 empty] | 419.91 | 535.7 | 33.1 | 52.3 | [5 empty] | Fig. 18 | 18.png | 100 | 68 | 1.470588 | OM | [10 empty] | 1680
423 | Pan2023 | 10.1002/adem.202201675 | Steel | Austenitic Stainless Steel | LPBF_316L_SP00bar |  |  | 0.022 |  |  |  | 18.5 |  |  |  |  | 1.07 | [5 empty] | 0.024 | 0.001 | 0.47 | [10 empty] | 547.3 | 637.6 |  | 22.12 |  |  | 236 |  |  | Fig. 1a | 1a.png | 100 | 30 | 3.333333 | OM | [10 empty] | 1681
423 | Pan2023 | 10.1002/adem.202201675 | Steel | Austenitic Stainless Steel | LPBF_316L_SP02bar |  |  | 0.022 |  |  |  | 18.5 |  |  |  |  | 1.07 | [5 empty] | 0.024 | 0.001 | 0.47 | [10 empty] | 734.8 | 871.2 |  | 17.25 |  |  | 471 |  |  | Fig. 1b | 1b.png | 100 | 30 | 3.333333 | OM | [10 empty] | 1682
423 | Pan2023 | 10.1002/adem.202201675 | Steel | Austenitic Stainless Steel | LPBF_316L_SP04bar |  |  | 0.022 |  |  |  | 18.5 |  |  |  |  | 1.07 | [5 empty] | 0.024 | 0.001 | 0.47 | [10 empty] | 740.7 | 769.2 |  | 13.25 |  |  | 518 |  |  | Fig. 1c | 1c.png | 100 | 30 | 3.333333 | OM | [10 empty] | 1683
424 | Nguyen2025 | 10.1080/00084433.2024.2351339 | Steel | Duplex Stainless Steel | DSS2205_AsReceived_ColdRolled |  |  | 0.045 |  |  |  | 21.48 |  |  |  |  | 1.62 | 3.57 |  |  | 5.54 |  | 0.0221 | 0.0053 | 0.529 | [10 empty] | 624 | 736 | [7 empty] | Fig. 5a / Fig. 5b | 5a.png | 20 | 15 | 1.333333 | OM | 5b.png | 20 | 15 | 1.333333 | OM | [5 empty] | 1684
424 | Nguyen2025 | 10.1080/00084433.2024.2351339 | Steel | Duplex Stainless Steel | DSS2205_Annealed_Mode3_950C_6h |  |  | 0.045 |  |  |  | 21.48 |  |  |  |  | 1.62 | 3.57 |  |  | 5.54 |  | 0.0221 | 0.0053 | 0.529 | [10 empty] | 732 | 765 | [7 empty] | Fig. 6c / Fig. 6d | 6c.png | 20 | 15 | 1.333333 | OM | 6d.png | 20 | 15 | 1.333333 | OM | [5 empty] | 1685
425 | Piao2026 | 10.3390/ma19020293 | Steel | Ferritic Stainless Steel | 409L_HotRolled_AsReceived |  |  | 0.011 |  |  |  | 11.31 |  |  |  |  | 0.17 |  | 0.009 | [5 empty] | 0.59 |  |  | 0.22 | [7 empty] | 425.4 | 478.5 |  | 19.5 | [5 empty] | Fig. 2(a) / Fig. 2(b) | 2a.png | 200 | 80 | 2.5 | OM | 2b.png | 50 | 81 | 0.617284 | OM | [5 empty] | 1686
425 | Piao2026 | 10.3390/ma19020293 | Steel | Ferritic Stainless Steel | 409L_HotRolled_Anneal800C_3min |  |  | 0.011 |  |  |  | 11.31 |  |  |  |  | 0.17 |  | 0.009 | [5 empty] | 0.59 |  |  | 0.22 | [7 empty] | 339.4 | 416.7 |  | 21.1 | [5 empty] | Fig. 3(a) | 3a.png | 500 | 111 | 4.504505 | OM | [10 empty] | 1687
425 | Piao2026 | 10.3390/ma19020293 | Steel | Ferritic Stainless Steel | 409L_HotRolled_Anneal840C_3min |  |  | 0.011 |  |  |  | 11.31 |  |  |  |  | 0.17 |  | 0.009 | [5 empty] | 0.59 |  |  | 0.22 | [7 empty] | 253.1 | 384.5 |  | 26.4 | [5 empty] | Fig. 3(b) | 3b.png | 500 | 111 | 4.504505 | OM | [10 empty] | 1688
425 | Piao2026 | 10.3390/ma19020293 | Steel | Ferritic Stainless Steel | 409L_HotRolled_Anneal880C_3min |  |  | 0.011 |  |  |  | 11.31 |  |  |  |  | 0.17 |  | 0.009 | [5 empty] | 0.59 |  |  | 0.22 | [7 empty] | 205.5 | 374.5 |  | 45.2 | [5 empty] | Fig. 3(c) | 3c.png | 500 | 111 | 4.504505 | OM | [10 empty] | 1689
425 | Piao2026 | 10.3390/ma19020293 | Steel | Ferritic Stainless Steel | 409L_HotRolled_Anneal910C_3min |  |  | 0.011 |  |  |  | 11.31 |  |  |  |  | 0.17 |  | 0.009 | [5 empty] | 0.59 |  |  | 0.22 | [7 empty] | 202.9 | 369.9 |  | 46.2 | [5 empty] | Fig. 3(d) | 3d.png | 500 | 111 | 4.504505 | OM | [10 empty] | 1690
425 | Piao2026 | 10.3390/ma19020293 | Steel | Ferritic Stainless Steel | 409L_HotRolled_Anneal930C_3min |  |  | 0.011 |  |  |  | 11.31 |  |  |  |  | 0.17 |  | 0.009 | [5 empty] | 0.59 |  |  | 0.22 | [7 empty] | 201.7 | 366.7 |  | 51.1 |  |  |  | 0.28 |  | Fig. 3(e) | 3e.png | 500 | 111 | 4.504505 | OM | [10 empty] | 1691
425 | Piao2026 | 10.3390/ma19020293 | Steel | Ferritic Stainless Steel | 409L_HotRolled_Anneal950C_3min |  |  | 0.011 |  |  |  | 11.31 |  |  |  |  | 0.17 |  | 0.009 | [5 empty] | 0.59 |  |  | 0.22 | [7 empty] | 198.7 | 358.7 |  | 44 | [5 empty] | Fig. 3(f) | 3f.png | 500 | 111 | 4.504505 | OM | [10 empty] | 1692
426 | Pilsova2023 | 10.1016/j.prostr.2022.12.274 | Steel | Austenitic Stainless Steel | SUPER304H_AsReceived |  |  | 0.03 |  |  |  | 18 | 3 | [6 empty] | 0.45 | 9 | [15 empty] | 590 |  | 51 |  |  | 173 |  |  | Fig. 2(a) | 2a.png | 75 | 45 | 1.666667 | OM | [10 empty] | 1693
426 | Pilsova2023 | 10.1016/j.prostr.2022.12.274 | Steel | Austenitic Stainless Steel | SUPER304H_Aged700C_10000h |  |  | 0.03 |  |  |  | 18 | 3 | [6 empty] | 0.45 | 9 | [15 empty] | 697 |  | 49 |  |  | 188 |  |  | Fig. 2(b) | 2b.png | 30 | 56 | 0.5357143 | OM | [10 empty] | 1694
427 | Qiao2021 | 10.1016/j.prostr.2022.12.274 | Steel | Austenitic Stainless Steel | 15-15Ti_0Nb_Aged850C_1000h_RT |  |  | 0.056 |  |  |  | 16.03 |  |  |  |  | 1.51 | 2.2 | 0.0056 | 0 | 15.2 | 0.0005 | 0.007 |  | 0.44 |  |  | 0.4 | [7 empty] | 214 | 528.5 |  | 59 | [5 empty] | Fig. 5a | 5a.png | 50 | 35 | 1.428571 | OM | [10 empty] | 1695
427 | Qiao2021 | 10.1016/j.prostr.2022.12.274 | Steel | Austenitic Stainless Steel | 15-15Ti_046Nb_Aged850C_1000h_RT |  |  | 0.058 |  |  |  | 16.15 |  |  |  |  | 1.56 | 2.56 | 0.007 | 0.46 | 15.2 | 0.0005 | 0.005 |  | 0.43 |  |  | 0.36 | [7 empty] | 224.5 | 559 |  | 52.5 | [5 empty] | Fig. 5c | 5c.png | 50 | 35 | 1.428571 | OM | [10 empty] | 1696
428 | Rajasekaran2020 | 10.1177/0954406220965635 | Steel | Austenitic Stainless Steel | 316LN_BaseMetal |  |  | 0.026 |  |  |  | 17.8 |  |  |  |  | 1.6 | 2.4 | 0.095 |  | 11.7 |  |  |  | 0.45 | [10 empty] | 309 | 616 | [7 empty] | Fig. 2b | 2b.png | 20 | 39 | 0.5128205 | OM | [10 empty] | 1697
429 | Quitzke2021 | 10.3390/ma14216502 | Steel | Austenitic Stainless Steel | Fe15Cr7Mn4Ni0p5Si_0.2N_SolutionAnnealed |  |  | 0.01 |  |  |  | 15 |  |  |  |  | 7.1 |  | 0.22 |  | 4 |  |  |  | 0.5 | [10 empty] | 340.3152 | 932.2821 |  | 66.25938 | [5 empty] | Fig. 3a | 3a.png | 50 | 105 | 0.4761905 | OM | [10 empty] | 1698
429 | Quitzke2021 | 10.3390/ma14216502 | Steel | Austenitic Stainless Steel | Fe15Cr7Mn4Ni0p5Si_0.1C-0.1N_SolutionAnnealed |  |  | 0.1 |  |  |  | 14.7 |  |  |  |  | 6.9 |  | 0.12 |  | 4.1 |  |  |  | 0.5 | [10 empty] | 326.6306 | 1069.228 |  | 66.13728 | [5 empty] | Fig. 3b | 3b.png | 50 | 105 | 0.4761905 | OM | [10 empty] | 1699
429 | Quitzke2021 | 10.3390/ma14216502 | Steel | Austenitic Stainless Steel | Fe15Cr7Mn4Ni0p5Si_0.2C_SolutionAnnealed |  |  | 0.2 |  |  |  | 14.9 |  |  |  |  | 7.1 |  | 0.01 |  | 4.2 |  |  |  | 0.5 | [10 empty] | 288.5757 | 1119.452 |  | 68.57057 | [5 empty] | Fig. 3c | 3c.png | 50 | 105 | 0.4761905 | OM | [10 empty] | 1700
430 | Shang2022 | 10.19591/j.cnki.cn11-1974/tf.2020060013 | Steel | Duplex Stainless Steel | UNS_S32750_HIP_S1 |  |  | 0.028 |  |  |  | 25.71 |  |  |  |  | 0.72 | 3.56 | 0.2 |  | 6.08 | 0.0057 | 0.03 | 0.004 | 0.45 | [10 empty] | 572 | 830 |  | 36 |  |  | 231 |  |  | Fig. 3(a) | 3a.png | 20 | 139 | 0.1438849 | OM | [10 empty] | 1701
430 | Shang2022 | 10.19591/j.cnki.cn11-1974/tf.2020060013 | Steel | Duplex Stainless Steel | UNS_S32750_HIP_S3 |  |  | 0.028 |  |  |  | 25.71 |  |  |  |  | 0.72 | 3.56 | 0.2 |  | 6.08 | 0.0057 | 0.03 | 0.004 | 0.45 | [10 empty] | 586 | 791 |  | 38 |  |  | 188 |  |  | Fig. 3(c) | 3c.png | 20 | 139 | 0.1438849 | OM | [10 empty] | 1702
431 | Tang2022 | 10.11896/cldb.20060143 | Steel | Austenitic Stainless Steel | HNS_WAAM_DW-PAM_I_20 | 0.64 |  | 0.016 |  |  |  | 20.82 |  |  |  |  | 17.47 | 3.62 | 0.81 |  | 1.24 |  | 0.014 | 0.019 | 0.85 | [11 empty] | 1166 |  | 51 | [5 empty] | Fig. 6(b) | 6b.png | 20 | 36 | 0.5555556 | OM | [10 empty] | 1703
431 | Tang2022 | 10.11896/cldb.20060143 | Steel | Austenitic Stainless Steel | HNS_WAAM_DW-PAM_II_30 | 0.64 |  | 0.016 |  |  |  | 20.82 |  |  |  |  | 17.47 | 3.62 | 0.81 |  | 1.24 |  | 0.014 | 0.019 | 0.85 | [11 empty] | 1134 |  | 48.7 | [5 empty] | Fig. 6(d) | 6d.png | 20 | 36 | 0.5555556 | OM | [10 empty] | 1704
431 | Tang2022 | 10.11896/cldb.20060143 | Steel | Austenitic Stainless Steel | HNS_WAAM_DW-PAM_III_40 | 0.64 |  | 0.016 |  |  |  | 20.82 |  |  |  |  | 17.47 | 3.62 | 0.81 |  | 1.24 |  | 0.014 | 0.019 | 0.85 | [11 empty] | 1147 |  | 48.8 | [5 empty] | Fig. 6(f) | 6f.png | 20 | 36 | 0.5555556 | OM | [10 empty] | 1705
431 | Tang2022 | 10.11896/cldb.20060143 | Steel | Austenitic Stainless Steel | HNS_WAAM_SW-PAM_IV_20 | 0.64 |  | 0.016 |  |  |  | 20.82 |  |  |  |  | 17.47 | 3.62 | 0.81 |  | 1.24 |  | 0.014 | 0.019 | 0.85 | [11 empty] | 1150 |  | 50.8 | [5 empty] | Fig. 6(a) | 6a.png | 20 | 36 | 0.5555556 | OM | [10 empty] | 1706
431 | Tang2022 | 10.11896/cldb.20060143 | Steel | Austenitic Stainless Steel | HNS_WAAM_SW-PAM_V_30 | 0.64 |  | 0.016 |  |  |  | 20.82 |  |  |  |  | 17.47 | 3.62 | 0.81 |  | 1.24 |  | 0.014 | 0.019 | 0.85 | [11 empty] | 1090 |  | 46 | [5 empty] | Fig. 6(c) | 6c.png | 20 | 36 | 0.5555556 | OM | [10 empty] | 1707
431 | Tang2022 | 10.11896/cldb.20060143 | Steel | Austenitic Stainless Steel | HNS_WAAM_SW-PAM_VI_40 | 0.64 |  | 0.016 |  |  |  | 20.82 |  |  |  |  | 17.47 | 3.62 | 0.81 |  | 1.24 |  | 0.014 | 0.019 | 0.85 | [11 empty] | 1162 |  | 39.4 | [5 empty] | Fig. 6(e) | 6e.png | 20 | 36 | 0.5555556 | OM | [10 empty] | 1708
432 | Singh2022 | 10.11896/cldb.20060143 | Steel | Austenitic Stainless Steel | 316L_CryoRolled_0CR_ST |  |  | 0.022 |  |  |  | 16.14 |  |  |  |  | 1.26 | 2.065 |  |  | 8.59 |  |  |  | 0.279 | [10 empty] | 398 | 781 |  |  |  |  | 200 |  |  | Fig. 1(a) | 1a.png | 200 | 115 | 1.73913 | OM | [10 empty] | 1709
433 | Tanure2017 | 10.11896/cldb.20060143 | Steel | Ferritic Stainless Steel | FSS_430Nb_Annealed |  |  | 0.017 |  |  |  | 16.5 |  |  |  |  | 0.17 |  | 0.022 | 0.31 | 0.23 |  |  |  | 0.34 | [10 empty] | 291 | 460 | [7 empty] | Fig. 4(a) | 4a.png | 100 | 106 | 0.9433962 | OM | [10 empty] | 1714
433 | Tanure2017 | 10.11896/cldb.20060143 | Steel | Ferritic Stainless Steel | FSS_ASTM439_Annealed |  |  | 0.01 |  |  |  | 17.2 |  |  |  |  | 0.19 |  | 0.011 | 0.19 | 0.2 |  |  |  | 0.5 |  |  | 0.15 | [7 empty] | 281 | 465 | [7 empty] | Fig. 4(b) | 4b.png | 100 | 106 | 0.9433962 | OM | [10 empty] | 1715
343 | Wang2024 | 10.3390/ma17102360 | Steel | Austenitic Stainless Steel | SS316L_Extruded_EA |  |  | 0.03 |  |  |  | 17 |  |  |  |  | 2 | 2.5 |  |  | 12 |  | 0.05 | 0.03 | 0.75 | [10 empty] | 328 | 604 |  | 71 | [5 empty] | Fig. 4a | 4a.png | 100 | 77 | 1.298701 | OM | 4b.png | 100 | 77 | 1.298701 | OM | [5 empty] | 1716
343 | Wang2024 | 10.3390/ma17102360 | Steel | Austenitic Stainless Steel | SS316L_LPBF_LA |  |  | 0.03 |  |  |  | 17 |  |  |  |  | 2 | 2.5 |  |  | 12 |  | 0.05 | 0.03 | 0.75 | [10 empty] | 516 | 612 |  | 44 | [5 empty] | Fig. 4c | 4c.png | 100 | 77 | 1.298701 | OM | 4d.png | 100 | 77 | 1.298701 | OM | [5 empty] | 1717
435 | Wei2020 | 10.3390/met10091233 | Steel | Duplex Stainless Steel | LDX2101_0pctCe | 0.0092 |  | 0.0347 |  | 0 |  | 21.97 | 0.384 |  |  |  | 4.83 | 0.418 | 0.25 |  | 1.48 | 0.0033 | 0.0067 | 0.0045 | 0.398 | [10 empty] | 460 | 725 |  | 42.9 | [5 empty] | Fig. 5a | 5a.png | 100 | 104 | 0.9615385 | OM | 6a.png | 100 | 91 | 1.098901 | OM | [5 empty] | 1718
435 | Wei2020 | 10.3390/met10091233 | Steel | Duplex Stainless Steel | LDX2101_0.005pctCe | 0.0122 |  | 0.0309 |  | 0.005 |  | 21.96 | 0.383 |  |  |  | 4.94 | 0.405 | 0.25 |  | 1.5 | 0.0031 | 0.0046 | 0.0043 | 0.427 | [10 empty] | 466 | 736 |  | 44.3 | [5 empty] | Fig. 5b | 5b.png | 100 | 104 | 0.9615385 | OM | 6b.png | 100 | 91 | 1.098901 | OM | [5 empty] | 1719
435 | Wei2020 | 10.3390/met10091233 | Steel | Duplex Stainless Steel | LDX2101_0.02pctCe | 0.0149 |  | 0.0331 |  | 0.02 |  | 21.87 | 0.388 |  |  |  | 4.97 | 0.425 | 0.25 |  | 1.49 | 0.0029 | 0.0053 | 0.0036 | 0.426 | [10 empty] | 473 | 759 |  | 45 | [5 empty] | Fig. 5c | 5c.png | 100 | 104 | 0.9615385 | OM | 6c.png | 100 | 91 | 1.098901 | OM | [5 empty] | 1720
436 | Xie2025 | 10.11900/0412.1961.2023.00249 | Steel | Austenitic Stainless Steel | CastSS_0Nb_AsCast_RT |  |  | 0.1 |  |  |  | 15 |  |  |  |  | 0.6 |  |  | 0.01 | 9 |  |  |  | 2.5 | [10 empty] | 225.1523 | 820.3194 |  | 43.94544 | [5 empty] | Fig. 1 | 1a.png | 200 | 59 | 3.389831 | OM | 1d.png |  |  |  | SEM | [5 empty] | 1721
436 | Xie2025 | 10.11900/0412.1961.2023.00249 | Steel | Austenitic Stainless Steel | CastSS_3Nb_AsCast_RT |  |  | 0.1 |  |  |  | 15 |  |  |  |  | 0.6 |  |  | 0.3 | 9 |  |  |  | 2.5 | [10 empty] | 241.841 | 822.7071 |  | 44.06679 | [5 empty] | Fig. 1 | 1b.png | 200 | 59 | 3.389831 | OM | 1e.png |  |  |  | SEM | [5 empty] | 1722
436 | Xie2025 | 10.11900/0412.1961.2023.00249 | Steel | Austenitic Stainless Steel | CastSS_9Nb_AsCast_RT |  |  | 0.1 |  |  |  | 15 |  |  |  |  | 0.6 |  |  | 0.9 | 9 |  |  |  | 2.5 | [10 empty] | 269.735 | 852.3403 |  | 24.01142 | [5 empty] | Fig. 1 | 1c.png | 200 | 59 | 3.389831 | OM | 1f.png |  |  |  | SEM | [5 empty] | 1723
436 | Xie2025 | 10.11900/0412.1961.2023.00249 | Steel | Austenitic Stainless Steel | CastSS_9Nb_Homogenized1250_RT |  |  | 0.1 |  |  |  | 15 |  |  |  |  | 0.6 |  |  | 0.9 | 9 |  |  |  | 2.5 | [10 empty] | 261.8907 | 930.6135 |  | 44.65304 | [5 empty] | Fig. 10 | 10a.png | 100 | 75 | 1.333333 | OM | 10b.png |  |  |  | SEM | [5 empty] | 1724
437 | Xiang2021 | 10.15980/j.tzzz.2021.08.017 | Steel | Duplex Stainless Steel | NSSC2120_ColdRolled70pct_RA950 |  |  | 0.01 |  |  |  | 21.724 | 1.19 |  |  |  | 2.973 | 0.391 | 0.212 |  | 1.926 |  | 0.009 | 0.001 | 0.292 | [11 empty] | 743.4311 |  | 35.1042 | [5 empty] | Fig. 1b; Fig. 3a | 1b.png | 100 | 74 | 1.351351 | OM | 3a.png |  |  |  | EBSD | [5 empty] | 1725
437 | Xiang2021 | 10.15980/j.tzzz.2021.08.017 | Steel | Duplex Stainless Steel | NSSC2120_ColdRolled70pct_RA1000 |  |  | 0.01 |  |  |  | 21.724 | 1.19 |  |  |  | 2.973 | 0.391 | 0.212 |  | 1.926 |  | 0.009 | 0.001 | 0.292 | [11 empty] | 749.8103 |  | 48.80474 | [5 empty] | Fig. 1c; Fig. 3b | 1c.png | 100 | 74 | 1.351351 | OM | 3b.png |  |  |  | EBSD | [5 empty] | 1726
437 | Xiang2021 | 10.15980/j.tzzz.2021.08.017 | Steel | Duplex Stainless Steel | NSSC2120_ColdRolled70pct_RA1050 |  |  | 0.01 |  |  |  | 21.724 | 1.19 |  |  |  | 2.973 | 0.391 | 0.212 |  | 1.926 |  | 0.009 | 0.001 | 0.292 | [11 empty] | 752.3046 |  | 47.25236 | [5 empty] | Fig. 1d | 1d.png | 100 | 74 | 1.351351 | OM | [10 empty] | 1727
437 | Xiang2021 | 10.15980/j.tzzz.2021.08.017 | Steel | Duplex Stainless Steel | NSSC2120_ColdRolled70pct_RA1100 |  |  | 0.01 |  |  |  | 21.724 | 1.19 |  |  |  | 2.973 | 0.391 | 0.212 |  | 1.926 |  | 0.009 | 0.001 | 0.292 | [11 empty] | 748.7011 |  | 45.11429 | [5 empty] | Fig. 1e; Fig. 3c | 1e.png | 100 | 74 | 1.351351 | OM | 3c.png |  |  |  | EBSD | [5 empty] | 1728
437 | Xiang2021 | 10.15980/j.tzzz.2021.08.017 | Steel | Duplex Stainless Steel | NSSC2120_ColdRolled70pct_RA1150 |  |  | 0.01 |  |  |  | 21.724 | 1.19 |  |  |  | 2.973 | 0.391 | 0.212 |  | 1.926 |  | 0.009 | 0.001 | 0.292 | [11 empty] | 743.5249 |  | 41.27054 | [5 empty] | Fig. 1f | 1f.png | 100 | 74 | 1.351351 | OM | [10 empty] | 1729
437 | Xiang2021 | 10.15980/j.tzzz.2021.08.017 | Steel | Duplex Stainless Steel | NSSC2120_ColdRolled70pct_RA1200 |  |  | 0.01 |  |  |  | 21.724 | 1.19 |  |  |  | 2.973 | 0.391 | 0.212 |  | 1.926 |  | 0.009 | 0.001 | 0.292 | [11 empty] | 763.2145 |  | 39.80997 | [5 empty] | Fig. 1g; Fig. 3d | 1g.png | 100 | 74 | 1.351351 | OM | 3d.png |  |  |  | EBSD | [5 empty] | 1730
438 | Xu2023 | 10.7513/j.issn.1004-7638.2023.05.026 | Steel | Duplex Stainless Steel | 2507_TMCP_OnlineSolution_30sHold |  |  | 0.019 |  |  |  | 25.41 |  |  |  |  | 0.66 | 3.72 | 0.252 |  | 6.45 |  | 0.025 | 0.0005 | 0.47 | [10 empty] | 606 | 842 |  | 28.4 |  | 161 |  |  |  | Fig. 3 | 3b.png | 100 | 23 | 4.347826 | OM | [10 empty] | 1731
438 | Xu2023 | 10.7513/j.issn.1004-7638.2023.05.026 | Steel | Duplex Stainless Steel | 2507_OfflineSolution |  |  | 0.019 |  |  |  | 25.41 |  |  |  |  | 0.66 | 3.72 | 0.252 |  | 6.45 |  | 0.025 | 0.0005 | 0.47 | [10 empty] | 581 | 812 |  | 33.4 |  | 183 |  |  |  | Fig. 1b | 1b.png | 100 | 27 | 3.703704 | OM | [10 empty] | 1732
439 | Zhang2019 | 10.3390/met9030317 | Steel | Duplex Stainless Steel | Z3CN20.09M_AsReceived_20C |  |  | 0.03 |  |  |  | 20.895 | 0.015 |  |  |  | 0.84 | 0.349 |  |  | 8.755 |  | 0.02 | 0.004 | 1.04 | [10 empty] | 249 | 548 | 31.3 | 32.9 | [5 empty] | Fig. 5a | 5a.png | 50 | 37 | 1.351351 | OM | [10 empty] | 1733
439 | Zhang2019 | 10.3390/met9030317 | Steel | Duplex Stainless Steel | Z3CN20.09M_Aged475C_2000h_320C |  |  | 0.03 |  |  |  | 20.895 | 0.015 |  |  |  | 0.84 | 0.349 |  |  | 8.755 |  | 0.02 | 0.004 | 1.04 | [10 empty] | 165 | 427 | 17.2 | 18.1 | [5 empty] | Fig. 5g | 5g.png | 50 | 37 | 1.351351 | OM | [10 empty] | 1734
439 | Zhang2019 | 10.3390/met9030317 | Steel | Duplex Stainless Steel | Z3CN20.09M_Aged475C_2000h_Annealed550C3h_320C |  |  | 0.03 |  |  |  | 20.895 | 0.015 |  |  |  | 0.84 | 0.349 |  |  | 8.755 |  | 0.02 | 0.004 | 1.04 | [10 empty] | 141 | 369 | 16.2 | 17.6 | [5 empty] | Fig. 5j | 5j.png | 50 | 37 | 1.351351 | OM | [10 empty] | 1735
441 | Zhang2023 | 10.3390/met13121926 | Steel | Austenitic Stainless Steel | 316L_0.1mm_AsReceived |  |  | 0.019 |  |  |  | 16.34 |  |  |  |  | 1.212 | 2.23 |  |  | 12.43 |  | 0.022 | 0.005 | 0.532 | [10 empty] | 201 | 832 | [7 empty] | Fig. 2c | 2c.png | 100 | 71 | 1.408451 | OM | [10 empty] | 1738
441 | Zhang2023 | 10.3390/met13121926 | Steel | Austenitic Stainless Steel | 316L_0.9mm_AsReceived |  |  | 0.024 |  |  |  | 16.28 |  |  |  |  | 1.215 | 2.06 |  |  | 10.34 |  | 0.036 | 0.01 | 0.423 | [10 empty] | 297 | 1096 | [7 empty] | Fig. 2a | 2a.png | 100 | 71 | 1.408451 | OM | [10 empty] | 1739
441 | Zhang2023 | 10.3390/met13121926 | Steel | Austenitic Stainless Steel | 316L_0.1mm_1050C_20min_WQ |  |  | 0.019 |  |  |  | 16.34 |  |  |  |  | 1.212 | 2.23 |  |  | 12.43 |  | 0.022 | 0.005 | 0.532 | [10 empty] | 96 | 465 | [7 empty] | Fig. 3c | 3c.png | 100 | 90 | 1.111111 | OM | [10 empty] | 1740
442 | Zhang2025a | 10.3390/jfb16080280 | Steel | Austenitic Stainless Steel | LPBF_316L_140W_600mms_67deg |  |  | 0.01 |  |  |  | 17.18 |  |  |  |  | 0.7 | 2.04 | 0.0519 |  | 12.52 | 0.0405 | 0.008 | 0.004 | 0.93 | [11 empty] | 707.1 |  |  |  |  | 224.87 |  |  | Fig 9 | 9d.png | 200 | 126 | 1.587302 | OM | [10 empty] | 1741
442 | Zhang2025a | 10.3390/jfb16080280 | Steel | Austenitic Stainless Steel | LPBF_316L_140W_700mms_67deg |  |  | 0.01 |  |  |  | 17.18 |  |  |  |  | 0.7 | 2.04 | 0.0519 |  | 12.52 | 0.0405 | 0.008 | 0.004 | 0.93 | [11 empty] | 699.88 |  |  |  |  | 218.73 |  |  | Fig 9 | 9c.png | 200 | 126 | 1.587302 | OM | [10 empty] | 1742
442 | Zhang2025a | 10.3390/jfb16080280 | Steel | Austenitic Stainless Steel | LPBF_316L_140W_800mms_67deg |  |  | 0.01 |  |  |  | 17.18 |  |  |  |  | 0.7 | 2.04 | 0.0519 |  | 12.52 | 0.0405 | 0.008 | 0.004 | 0.93 | [11 empty] | 695 |  |  |  |  | 223.23 |  |  | Fig 9 | 9b.png | 200 | 126 | 1.587302 | OM | [10 empty] | 1743
442 | Zhang2025a | 10.3390/jfb16080280 | Steel | Austenitic Stainless Steel | LPBF_316L_140W_900mms_67deg |  |  | 0.01 |  |  |  | 17.18 |  |  |  |  | 0.7 | 2.04 | 0.0519 |  | 12.52 | 0.0405 | 0.008 | 0.004 | 0.93 | [11 empty] | 688.88 |  | 33.3 |  |  | 225.36 |  |  | Fig 9 | 9a.png | 200 | 126 | 1.587302 | OM | [10 empty] | 1744
443 | Zhang2025b | 10.13251/j.issn.0254-6051.2025.07.006 | Steel | Austenitic Stainless Steel | UHNASS_1000C_0p5h_Aged |  |  | 0.06 |  |  |  | 18.07 |  |  |  |  | 15.66 | 3.02 | 1.02 | 0.07 |  |  | 0.009 | 0.005 | 0.63 |  |  |  |  | 0.66 | [5 empty] | 737.8973 | 1143.765 |  | 22.4 |  |  | 406 |  |  | Fig. 3c1 | 3c1.png | 50 | 24 | 2.083333 | OM | [10 empty] | 1745
443 | Zhang2025b | 10.13251/j.issn.0254-6051.2025.07.006 | Steel | Austenitic Stainless Steel | UHNASS_1000C_1h_Aged |  |  | 0.06 |  |  |  | 18.07 |  |  |  |  | 15.66 | 3.02 | 1.02 | 0.07 |  |  | 0.009 | 0.005 | 0.63 |  |  |  |  | 0.66 | [5 empty] | 733.0073 | 1138.875 |  | 18.2 | [5 empty] | Fig. 3c2 | 3c2.png | 50 | 24 | 2.083333 | OM | [10 empty] | 1746
443 | Zhang2025b | 10.13251/j.issn.0254-6051.2025.07.006 | Steel | Austenitic Stainless Steel | UHNASS_1000C_2h_Aged |  |  | 0.06 |  |  |  | 18.07 |  |  |  |  | 15.66 | 3.02 | 1.02 | 0.07 |  |  | 0.009 | 0.005 | 0.63 |  |  |  |  | 0.66 | [5 empty] | 728.1174 | 1107.09 |  | 6.3 |  |  | 360 |  |  | Fig. 3c3 | 3c3.png | 50 | 24 | 2.083333 | OM | [10 empty] | 1747
444 | Zhang2025c | 10.13251/j.issn.0254-6051.2025.12.023 | Steel | Austenitic Stainless Steel | HRX19_1050C_1h_ST |  |  | 0.029 |  |  |  | 22.84 |  |  |  |  | 5.6 | 2.55 | 0.37 | 0.23 | 13.44 |  | 0.0069 | 0.0015 | 0.52 |  |  |  |  | 0.25 | [5 empty] | 532.5 | 899.5 | [7 empty] | Fig. 2a | 2a.png | 100 | 19 | 5.263158 | OM | [10 empty] | 1748
444 | Zhang2025c | 10.13251/j.issn.0254-6051.2025.12.023 | Steel | Austenitic Stainless Steel | HRX19_1100C_1h_ST |  |  | 0.029 |  |  |  | 22.84 |  |  |  |  | 5.6 | 2.55 | 0.37 | 0.23 | 13.44 |  | 0.0069 | 0.0015 | 0.52 |  |  |  |  | 0.25 | [5 empty] | 479.5 | 880 |  |  |  | 173.5 |  |  |  | Fig. 2c | 2c.png | 100 | 19 | 5.263158 | OM | [10 empty] | 1749
444 | Zhang2025c | 10.13251/j.issn.0254-6051.2025.12.023 | Steel | Austenitic Stainless Steel | HRX19_1150C_1h_ST |  |  | 0.029 |  |  |  | 22.84 |  |  |  |  | 5.6 | 2.55 | 0.37 | 0.23 | 13.44 |  | 0.0069 | 0.0015 | 0.52 |  |  |  |  | 0.25 | [5 empty] | 470 | 865.5 | [7 empty] | Fig. 2d | 2d.png | 100 | 19 | 5.263158 | OM | [10 empty] | 1750
445 | Zhang2026 | 10.1007/s11665-025-11872-5 | Steel | Duplex Stainless Steel | PAAM_ER2209_1min_XZ_bottom |  |  | 0.013 |  |  |  | 22.71 |  |  |  |  | 1.66 | 3.14 | 0.15 |  | 8.67 |  | 0.018 | 0.001 | 0.37 | [11 empty] | 899 |  | 28.71 | [5 empty] | Fig. 4b | 4b.png | 600 | 174 | 3.448276 | OM | [10 empty] | 1751
445 | Zhang2026 | 10.1007/s11665-025-11872-5 | Steel | Duplex Stainless Steel | PAAM_ER2209_1min_XZ_top |  |  | 0.013 |  |  |  | 22.71 |  |  |  |  | 1.66 | 3.14 | 0.15 |  | 8.67 |  | 0.018 | 0.001 | 0.37 | [11 empty] | 762 |  | 33.8 | [5 empty] | Fig. 4c | 4c.png | 600 | 174 | 3.448276 | OM | [10 empty] | 1752
445 | Zhang2026 | 10.1007/s11665-025-11872-5 | Steel | Duplex Stainless Steel | PAAM_ER2209_4min_XZ_bottom |  |  | 0.013 |  |  |  | 22.71 |  |  |  |  | 1.66 | 3.14 | 0.15 |  | 8.67 |  | 0.018 | 0.001 | 0.37 | [13 empty] | 27.9 | [5 empty] | Fig. 5b | 5b.png | 600 | 174 | 3.448276 | OM | [10 empty] | 1753
445 | Zhang2026 | 10.1007/s11665-025-11872-5 | Steel | Duplex Stainless Steel | PAAM_ER2209_4min_XZ_top |  |  | 0.013 |  |  |  | 22.71 |  |  |  |  | 1.66 | 3.14 | 0.15 |  | 8.67 |  | 0.018 | 0.001 | 0.37 | [13 empty] | 32.4 | [5 empty] | Fig. 5c | 5c.png | 600 | 174 | 3.448276 | OM | [10 empty] | 1754
446 | Zhou2021 | 10.3390/met11050775 | Steel | Austenitic Stainless Steel | SLM_316L_Transverse_SR371C2h |  |  | 0.03 |  |  |  | 17.91 |  |  |  |  | 0.23 | 2.48 |  |  | 12.03 |  | 0.02 | 0.02 | 0.57 | [10 empty] | 570 | 720 |  | 48 | [5 empty] | Fig. 2b | 2b.png | 70 | 82 | 0.8536585 | OM | [10 empty] | 1755
446 | Zhou2021 | 10.3390/met11050775 | Steel | Austenitic Stainless Steel | SLM_316L_Longitudinal_SR371C2h |  |  | 0.03 |  |  |  | 17.91 |  |  |  |  | 0.23 | 2.48 |  |  | 12.03 |  | 0.02 | 0.02 | 0.57 | [10 empty] | 510 | 610 |  | 18 | [5 empty] | Fig. 2a | 2a.png | 70 | 82 | 0.8536585 | OM | [10 empty] | 1756
447 | Zhu2024 | 10.1016/j.jmrt.2024.08.030 | Steel | Ferritic Stainless Steel | SMSS_00Cr13Ni5Mo_Forged |  |  | 0.013 |  |  |  | 13.14 |  |  |  |  | 0.86 | 0.78 |  |  | 4.64 |  | 0.019 | 0.002 | 0.6 | [10 empty] | 882 | 886 |  | 16.16 | 66.75 |  |  |  |  | Fig. 5b | 5b.png | 100 | 161 | 0.621118 | OM | [10 empty] | 1757
447 | Zhu2024 | 10.1016/j.jmrt.2024.08.030 | Steel | Ferritic Stainless Steel | SMSS_00Cr13Ni5Mo_Q930C_T530C |  |  | 0.013 |  |  |  | 13.14 |  |  |  |  | 0.86 | 0.78 |  |  | 4.64 |  | 0.019 | 0.002 | 0.6 | [10 empty] | 873 | 905 |  | 19.8 | 68.79 |  | 275 |  |  | Fig. 7a | 7a.png | 100 | 135 | 0.7407407 | OM | [10 empty] | 1758
447 | Zhu2024 | 10.1016/j.jmrt.2024.08.030 | Steel | Ferritic Stainless Steel | SMSS_00Cr13Ni5Mo_Q930C_T580C |  |  | 0.013 |  |  |  | 13.14 |  |  |  |  | 0.86 | 0.78 |  |  | 4.64 |  | 0.019 | 0.002 | 0.6 | [10 empty] | 798 | 819 |  | 22.87 | 71.41 |  |  |  |  | Fig. 7b / Fig. 9b | 7b.png | 100 | 135 | 0.7407407 | OM | 9b.png | 100 | 118 | 0.7407407 | OM | [5 empty] | 1759
447 | Zhu2024 | 10.1016/j.jmrt.2024.08.030 | Steel | Ferritic Stainless Steel | SMSS_00Cr13Ni5Mo_Q930C_T630C |  |  | 0.013 |  |  |  | 13.14 |  |  |  |  | 0.86 | 0.78 |  |  | 4.64 |  | 0.019 | 0.002 | 0.6 | [10 empty] | 731 | 825 |  | 20.67 | 69.6 |  |  |  |  | Fig. 7c | 7c.png | 100 | 135 | 0.7407407 | OM | [10 empty] | 1760
447 | Zhu2024 | 10.1016/j.jmrt.2024.08.030 | Steel | Ferritic Stainless Steel | SMSS_00Cr13Ni5Mo_Q880C_T580C |  |  | 0.013 |  |  |  | 13.14 |  |  |  |  | 0.86 | 0.78 |  |  | 4.64 |  | 0.019 | 0.002 | 0.6 | [10 empty] | 793 | 814 |  | 22.87 | 71.87 |  |  |  |  | Fig. 9a | 9a.png | 100 | 118 | 0.8474576 | OM | [10 empty] | 1761
447 | Zhu2024 | 10.1016/j.jmrt.2024.08.030 | Steel | Ferritic Stainless Steel | SMSS_00Cr13Ni5Mo_Q980C_T580C |  |  | 0.013 |  |  |  | 13.14 |  |  |  |  | 0.86 | 0.78 |  |  | 4.64 |  | 0.019 | 0.002 | 0.6 | [10 empty] | 780 | 799 |  | 21.73 | 70.66 |  |  |  |  | Fig. 9c | 9c.png | 100 | 118 | 0.8474576 | OM | [10 empty] | 1762
447 | Zhu2024 | 10.1016/j.jmrt.2024.08.030 | Steel | Ferritic Stainless Steel | SMSS_00Cr13Ni5Mo_Q1030C_T580C |  |  | 0.013 |  |  |  | 13.14 |  |  |  |  | 0.86 | 0.78 |  |  | 4.64 |  | 0.019 | 0.002 | 0.6 | [10 empty] | 787 | 805 |  | 22.53 | 69.31 |  |  |  |  | Fig. 9d | 9d.png | 100 | 118 | 0.8474576 | OM | [10 empty] | 1763